## Sheet1
Time (sec) | Extension (in) | Load (lbf) | Strain (%)
| 0 | 0 | 0
45.697 | -0.001 | -12.09 | 0
45.897 | -0.001 | -16.92 | -0.000502
46.098 | -0.001 | -18.53 | -0.000502
46.299 | -0.002 | -20.94 | -0.001103
46.5 | -0.002 | -24.17 | -0.001103
46.701 | -0.002 | -29.8 | -0.000803
46.902 | -0.003 | -36.25 | -0.001404
47.102 | -0.003 | -44.3 | -0.001404
47.303 | -0.003 | -53.16 | -0.001906
47.504 | -0.004 | -65.24 | -0.002207
47.705 | -0.004 | -79.73 | -0.002709
47.906 | -0.004 | -98.26 | -0.003009
48.106 | -0.005 | -119.2 | -0.003812
48.306 | -0.005 | -141.8 | -0.004615
48.507 | -0.005 | -168.3 | -0.005116
48.708 | -0.006 | -203 | -0.00622
48.909 | -0.006 | -243.2 | -0.007022
49.11 | -0.006 | -289.9 | -0.008326
49.31 | -0.007 | -337.5 | -0.009931
49.511 | -0.007 | -389.8 | -0.011035
49.712 | -0.007 | -445.4 | -0.012439
49.913 | -0.008 | -503.4 | -0.014245
50.114 | -0.008 | -561.3 | -0.015348
50.314 | -0.008 | -620.9 | -0.016953
50.515 | -0.009 | -680.5 | -0.017756
50.716 | -0.009 | -738.5 | -0.01916
50.917 | -0.009 | -798.1 | -0.020464
51.118 | -0.01 | -860.1 | -0.021568
51.319 | -0.01 | -918.1 | -0.022671
51.519 | -0.01 | -980.9 | -0.023976
51.72 | -0.011 | -1045 | -0.02528
51.921 | -0.011 | -1111 | -0.026684
52.122 | -0.011 | -1191 | -0.02859
52.323 | -0.012 | -1256 | -0.029894
52.523 | -0.012 | -1317 | -0.031299
52.723 | -0.012 | -1382 | -0.032904
52.923 | -0.013 | -1446 | -0.034208
53.123 | -0.013 | -1487 | -0.035311
53.324 | -0.013 | -1570 | -0.037217
53.525 | -0.014 | -1634 | -0.039023
53.725 | -0.014 | -1698 | -0.040628
53.925 | -0.014 | -1748 | -0.041731
54.126 | -0.015 | -1818 | -0.044139
54.327 | -0.015 | -1886 | -0.045543
54.528 | -0.015 | -1953 | -0.04765
54.728 | -0.016 | -2021 | -0.049255
54.928 | -0.016 | -2090 | -0.051462
55.128 | -0.016 | -2156 | -0.053067
55.329 | -0.017 | -2225 | -0.055174
55.53 | -0.017 | -2294 | -0.056578
55.73 | -0.017 | -2365 | -0.058685
55.93 | -0.018 | -2436 | -0.060892
56.13 | -0.018 | -2507 | -0.062798
56.331 | -0.018 | -2580 | -0.064403
56.532 | -0.019 | -2651 | -0.06681
56.733 | -0.019 | -2725 | -0.068917
56.933 | -0.019 | -2794 | -0.070823
57.133 | -0.02 | -2869 | -0.072729
57.334 | -0.02 | -2948 | -0.074635
57.535 | -0.02 | -3022 | -0.076541
57.736 | -0.021 | -3099 | -0.078347
57.936 | -0.021 | -3175 | -0.080554
58.136 | -0.021 | -3250 | -0.082961
58.337 | -0.022 | -3326 | -0.084867
58.538 | -0.022 | -3403 | -0.086974
58.739 | -0.022 | -3476 | -0.08888
58.939 | -0.023 | -3556 | -0.091287
59.139 | -0.023 | -3637 | -0.093494
59.34 | -0.023 | -3718 | -0.0953
59.541 | -0.024 | -3798 | -0.097507
59.742 | -0.024 | -3879 | -0.099614
59.943 | -0.024 | -3959 | -0.102122
60.143 | -0.025 | -4041 | -0.104228
60.344 | -0.025 | -4123 | -0.106435
60.545 | -0.025 | -4201 | -0.108843
60.746 | -0.026 | -4283 | -0.110949
60.947 | -0.026 | -4367 | -0.113156
61.147 | -0.026 | -4452 | -0.115263
61.347 | -0.027 | -4536 | -0.117971
61.548 | -0.027 | -4623 | -0.119878
61.749 | -0.027 | -4710 | -0.122586
61.95 | -0.028 | -4797 | -0.124693
62.151 | -0.028 | -4885 | -0.1271
62.351 | -0.028 | -4972 | -0.129809
62.552 | -0.029 | -5059 | -0.132016
62.753 | -0.029 | -5148 | -0.134122
62.954 | -0.029 | -5236 | -0.13653
63.155 | -0.03 | -5328 | -0.138737
63.355 | -0.03 | -5417 | -0.141345
63.555 | -0.03 | -5505 | -0.143853
63.756 | -0.031 | -5599 | -0.146261
63.957 | -0.031 | -5692 | -0.148969
64.158 | -0.031 | -5790 | -0.151377
64.359 | -0.032 | -5887 | -0.153784
64.559 | -0.032 | -5984 | -0.156192
64.76 | -0.032 | -6076 | -0.1589
64.961 | -0.033 | -6173 | -0.161308
65.162 | -0.033 | -6270 | -0.164317
65.363 | -0.033 | -6370 | -0.166725
65.563 | -0.034 | -6467 | -0.169133
65.764 | -0.034 | -6564 | -0.171841
65.965 | -0.034 | -6664 | -0.17455
66.166 | -0.035 | -6765 | -0.177258
66.367 | -0.035 | -6866 | -0.179666
66.568 | -0.035 | -6966 | -0.182073
66.768 | -0.036 | -7071 | -0.185283
66.969 | -0.036 | -7172 | -0.188293
67.17 | -0.036 | -7276 | -0.190701
67.371 | -0.037 | -7381 | -0.193108
67.572 | -0.037 | -7482 | -0.196017
67.772 | -0.037 | -7586 | -0.198525
67.973 | -0.038 | -7695 | -0.201735
68.174 | -0.038 | -7800 | -0.204143
68.375 | -0.038 | -7905 | -0.206851
68.576 | -0.039 | -8037 | -0.210362
68.777 | -0.039 | -8142 | -0.213573
68.977 | -0.039 | -8251 | -0.215679
69.177 | -0.04 | -8352 | -0.218689
69.377 | -0.04 | -8436 | -0.220795
69.578 | -0.04 | -8545 | -0.223303
69.779 | -0.041 | -8682 | -0.227015
69.979 | -0.041 | -8794 | -0.230024
70.179 | -0.041 | -8903 | -0.232733
70.379 | -0.042 | -9016 | -0.235341
70.58 | -0.042 | -9129 | -0.23805
70.781 | -0.042 | -9241 | -0.24126
70.981 | -0.043 | -9334 | -0.243467
71.181 | -0.043 | -9451 | -0.246376
71.381 | -0.043 | -9564 | -0.249686
71.582 | -0.044 | -9672 | -0.252094
71.783 | -0.044 | -9789 | -0.255003
71.984 | -0.044 | -9902 | -0.258313
72.184 | -0.045 | -10010 | -0.260922
72.384 | -0.045 | -10130 | -0.263931
72.585 | -0.045 | -10240 | -0.266339
72.786 | -0.046 | -10360 | -0.26985
72.987 | -0.046 | -10470 | -0.272257
73.187 | -0.046 | -10590 | -0.275467
73.387 | -0.047 | -10690 | -0.278176
73.588 | -0.047 | -10810 | -0.281185
73.789 | -0.047 | -10920 | -0.284396
73.99 | -0.048 | -11040 | -0.286803
74.19 | -0.048 | -11150 | -0.290013
74.39 | -0.048 | -11270 | -0.293324
74.59 | -0.049 | -11390 | -0.295932
74.791 | -0.049 | -11500 | -0.299443
74.992 | -0.049 | -11620 | -0.302452
75.193 | -0.05 | -11730 | -0.30486
75.393 | -0.05 | -11850 | -0.30807
75.594 | -0.05 | -11960 | -0.31128
75.795 | -0.051 | -12080 | -0.313989
75.996 | -0.051 | -12190 | -0.3175
76.197 | -0.051 | -12310 | -0.320208
76.397 | -0.052 | -12420 | -0.323418
76.598 | -0.052 | -12540 | -0.326127
76.799 | -0.052 | -12650 | -0.329136
77 | -0.053 | -12760 | -0.332648
77.201 | -0.053 | -12880 | -0.335557
77.402 | -0.053 | -12990 | -0.338767
77.602 | -0.054 | -13110 | -0.341776
77.803 | -0.054 | -13220 | -0.344485
78.004 | -0.054 | -13330 | -0.347996
78.205 | -0.055 | -13440 | -0.350905
78.406 | -0.055 | -13550 | -0.353914
78.606 | -0.055 | -13670 | -0.357125
78.806 | -0.056 | -13780 | -0.360034
79.007 | -0.056 | -13890 | -0.363344
79.208 | -0.056 | -14010 | -0.366253
79.409 | -0.057 | -14110 | -0.369263
79.61 | -0.057 | -14230 | -0.372774
79.81 | -0.057 | -14350 | -0.375984
80.011 | -0.058 | -14460 | -0.378893
80.212 | -0.058 | -14580 | -0.382705
80.413 | -0.058 | -14680 | -0.385614
80.614 | -0.059 | -14790 | -0.389125
80.814 | -0.059 | -14910 | -0.392436
81.014 | -0.059 | -15010 | -0.395646
81.215 | -0.06 | -15120 | -0.399157
81.416 | -0.06 | -15230 | -0.402668
81.617 | -0.06 | -15330 | -0.406079
81.818 | -0.061 | -15440 | -0.409389
82.018 | -0.061 | -15540 | -0.4129
82.219 | -0.061 | -15640 | -0.415809
82.42 | -0.062 | -15740 | -0.41932
82.621 | -0.062 | -15850 | -0.422832
82.822 | -0.062 | -15950 | -0.425741
83.022 | -0.063 | -16050 | -0.429051
83.222 | -0.063 | -16160 | -0.431659
83.423 | -0.063 | -16250 | -0.434368
83.624 | -0.064 | -16350 | -0.437076
83.825 | -0.064 | -16460 | -0.438982
84.026 | -0.064 | -16530 | -0.440286
84.226 | -0.065 | -16630 | -0.441892
84.427 | -0.065 | -16720 | -0.442995
84.628 | -0.065 | -16830 | -0.4446
84.829 | -0.066 | -16920 | -0.446004
85.03 | -0.066 | -17010 | -0.447008
85.23 | -0.066 | -17100 | -0.448914
85.43 | -0.067 | -17190 | -0.450318
85.63 | -0.067 | -17270 | -0.451923
85.83 | -0.067 | -17360 | -0.453528
86.031 | -0.068 | -17440 | -0.455133
86.231 | -0.068 | -17530 | -0.456738
86.431 | -0.068 | -17610 | -0.458143
86.631 | -0.069 | -17700 | -0.460249
86.831 | -0.069 | -17790 | -0.462155
87.032 | -0.069 | -17870 | -0.464262
87.233 | -0.07 | -17960 | -0.466168
87.433 | -0.07 | -18040 | -0.468375
87.633 | -0.07 | -18120 | -0.470482
87.834 | -0.071 | -18200 | -0.47319
88.035 | -0.071 | -18290 | -0.475297
88.236 | -0.071 | -18360 | -0.478306
88.436 | -0.072 | -18440 | -0.480714
88.636 | -0.072 | -18520 | -0.483422
88.837 | -0.072 | -18600 | -0.486331
89.038 | -0.073 | -18680 | -0.488538
89.239 | -0.073 | -18750 | -0.491247
89.439 | -0.073 | -18820 | -0.493955
89.639 | -0.074 | -18890 | -0.496865
89.84 | -0.074 | -18960 | -0.499573
90.041 | -0.074 | -19030 | -0.50168
90.242 | -0.075 | -19090 | -0.504689
90.443 | -0.075 | -19160 | -0.506796
90.643 | -0.075 | -19230 | -0.509003
90.843 | -0.076 | -19300 | -0.51111
91.044 | -0.076 | -19350 | -0.513316
91.245 | -0.076 | -19420 | -0.515222
91.446 | -0.077 | -19480 | -0.518132
91.646 | -0.077 | -19540 | -0.520539
91.847 | -0.077 | -19590 | -0.523047
92.048 | -0.078 | -19650 | -0.526257
92.249 | -0.078 | -19720 | -0.528966
92.45 | -0.078 | -19760 | -0.532176
92.651 | -0.079 | -19820 | -0.535687
92.851 | -0.079 | -19870 | -0.5397
93.052 | -0.079 | -19920 | -0.543712
93.253 | -0.08 | -19960 | -0.548628
93.454 | -0.08 | -20010 | -0.553142
93.655 | -0.08 | -20060 | -0.558559
93.855 | -0.081 | -20100 | -0.564177
94.055 | -0.081 | -20140 | -0.570095
94.256 | -0.081 | -20180 | -0.576616
94.457 | -0.082 | -20220 | -0.583638
94.658 | -0.082 | -20260 | -0.591362
94.859 | -0.082 | -20300 | -0.60029
95.059 | -0.083 | -20340 | -0.608918
95.26 | -0.083 | -20380 | -0.618849
95.461 | -0.083 | -20420 | -0.628278
95.662 | -0.084 | -20460 | -0.638812
95.863 | -0.084 | -20490 | -0.649846
96.063 | -0.084 | -20520 | -0.661383
96.263 | -0.085 | -20550 | -0.673019
96.464 | -0.085 | -20580 | -0.684857
96.665 | -0.085 | -20620 | -0.697196
96.866 | -0.086 | -20650 | -0.709936
97.067 | -0.086 | -20670 | -0.723077
97.267 | -0.086 | -20710 | -0.736519
97.468 | -0.087 | -20730 | -0.750263
97.669 | -0.087 | -20750 | -0.763504
97.87 | -0.087 | -20780 | -0.777448
98.071 | -0.088 | -20800 | -0.790389
98.271 | -0.088 | -20830 | -0.803631
98.471 | -0.088 | -20840 | -0.816571
98.672 | -0.089 | -20860 | -0.829512
98.873 | -0.089 | -20870 | -0.842654
99.074 | -0.089 | -20890 | -0.855293
99.275 | -0.09 | -20920 | -0.870642
99.475 | -0.09 | -20920 | -0.87957
99.676 | -0.09 | -20930 | -0.890605
99.877 | -0.091 | -20950 | -0.904849
100.078 | -0.091 | -20960 | -0.915684
100.279 | -0.092 | -20960 | -0.925314
100.479 | -0.092 | -20970 | -0.935546
100.679 | -0.092 | -20980 | -0.943371
100.88 | -0.093 | -20990 | -0.957114
101.081 | -0.093 | -21000 | -0.967346
101.282 | -0.093 | -21000 | -0.97808
101.483 | -0.094 | -21000 | -0.988914
101.683 | -0.094 | -21010 | -0.999648
101.883 | -0.094 | -21010 | -1.011184
102.084 | -0.095 | -21020 | -1.022219
102.285 | -0.095 | -21020 | -1.033254
102.486 | -0.095 | -21020 | -1.045292
102.686 | -0.096 | -21020 | -1.05733
102.886 | -0.096 | -21020 | -1.068364
103.087 | -0.096 | -21020 | -1.081405
103.288 | -0.097 | -21010 | -1.093443
103.489 | -0.097 | -21010 | -1.105481
103.689 | -0.097 | -21000 | -1.118522
103.889 | -0.098 | -21000 | -1.131563
104.089 | -0.098 | -20990 | -1.144604
104.29 | -0.098 | -20980 | -1.157645
104.491 | -0.099 | -20970 | -1.170687
104.692 | -0.099 | -20960 | -1.183728
104.892 | -0.099 | -20960 | -1.195766
105.093 | -0.1 | -20940 | -1.208807
105.294 | -0.1 | -20940 | -1.221848
105.495 | -0.1 | -20930 | -1.234889
105.696 | -0.101 | -20920 | -1.248933
105.896 | -0.101 | -20920 | -1.262977
106.096 | -0.101 | -20920 | -1.278025
106.297 | -0.102 | -20920 | -1.294075
106.498 | -0.102 | -20910 | -1.316145
106.699 | -0.102 | -20900 | -1.337211
106.9 | -0.103 | -20890 | -1.35928
107.1 | -0.103 | -20880 | -1.383356
107.301 | -0.103 | -20870 | -1.408435
107.502 | -0.104 | -20870 | -1.432511
107.703 | -0.104 | -20870 | -1.45759
107.904 | -0.104 | -20860 | -1.481666
108.104 | -0.105 | -20860 | -1.504738
108.304 | -0.105 | -20860 | -1.528814
108.505 | -0.105 | -20850 | -1.55289
108.706 | -0.106 | -20850 | -1.576966
108.907 | -0.106 | -20850 | -1.601042
109.108 | -0.106 | -20840 | -1.625118
109.308 | -0.107 | -20830 | -1.64819
109.509 | -0.107 | -20830 | -1.671263
109.71 | -0.107 | -20810 | -1.691326
109.911 | -0.108 | -20800 | -1.712392
110.112 | -0.108 | -20790 | -1.731452
110.312 | -0.108 | -20780 | -1.749509
110.512 | -0.109 | -20770 | -1.767566
110.713 | -0.109 | -20760 | -1.782614
110.914 | -0.109 | -20750 | -1.798664
111.115 | -0.11 | -20750 | -1.814715
111.315 | -0.11 | -20740 | -1.831768
111.515 | -0.11 | -20730 | -1.847819
111.716 | -0.111 | -20710 | -1.864873
111.917 | -0.111 | -20710 | -1.880923
112.118 | -0.111 | -20710 | -1.897977
112.319 | -0.112 | -20690 | -1.916034
112.519 | -0.112 | -20680 | -1.95616
112.72 | -0.112 | -20670 | -1.990267
112.921 | -0.113 | -20660 | -2.025378
113.122 | -0.113 | -20650 | -2.057479
113.323 | -0.113 | -20640 | -2.084564
113.523 | -0.114 | -20630 | -2.10864
113.724 | -0.114 | -20620 | -2.129707
113.925 | -0.114 | -20590 | -2.148767
114.126 | -0.115 | -20580 | -2.16883
114.327 | -0.115 | -20560 | -2.189896
114.528 | -0.115 | -20550 | -2.207953
114.728 | -0.116 | -20540 | -2.227013
114.929 | -0.116 | -20540 | -2.247076
115.13 | -0.116 | -20530 | -2.266136
115.331 | -0.117 | -20520 | -2.290212
115.532 | -0.117 | -20510 | -2.309272
115.733 | -0.117 | -20500 | -2.328332
115.933 | -0.118 | -20500 | -2.345386
116.133 | -0.118 | -20490 | -2.361436
116.334 | -0.118 | -20490 | -2.379493
116.535 | -0.119 | -20480 | -2.396547
116.736 | -0.119 | -20470 | -2.412597
116.936 | -0.119 | -20460 | -2.426642
117.136 | -0.12 | -20460 | -2.441689
117.336 | -0.12 | -20450 | -2.45473
117.537 | -0.12 | -20440 | -2.466768
117.738 | -0.121 | -20430 | -2.478806
117.938 | -0.121 | -20420 | -2.490844
118.138 | -0.121 | -20410 | -2.501879
118.338 | -0.122 | -20410 | -2.512913
118.539 | -0.122 | -20390 | -2.522945
118.74 | -0.122 | -20390 | -2.53398
118.94 | -0.123 | -20380 | -2.545014
119.14 | -0.123 | -20380 | -2.554043
119.34 | -0.123 | -20370 | -2.564074
119.541 | -0.124 | -20360 | -2.573103
119.742 | -0.124 | -20350 | -2.584138
119.943 | -0.124 | -20340 | -2.593166
120.143 | -0.125 | -20340 | -2.604201
120.343 | -0.125 | -20340 | -2.613229
120.544 | -0.125 | -20330 | -2.624264
120.745 | -0.126 | -20320 | -2.635299
120.946 | -0.126 | -20310 | -2.646333
121.146 | -0.126 | -20300 | -2.656365
121.346 | -0.127 | -20290 | -2.6674
121.547 | -0.127 | -20290 | -2.679438
121.748 | -0.127 | -20280 | -2.689469
121.949 | -0.128 | -20270 | -2.699501
122.15 | -0.128 | -20260 | -2.710536
122.35 | -0.128 | -20250 | -2.719564
122.551 | -0.129 | -20250 | -2.730599
122.752 | -0.129 | -20230 | -2.741634
122.953 | -0.129 | -20220 | -2.752668
123.154 | -0.13 | -20210 | -2.7627
123.354 | -0.13 | -20210 | -2.773735
123.554 | -0.13 | -20200 | -2.785773
123.755 | -0.131 | -20180 | -2.795804
123.956 | -0.131 | -20170 | -2.805836
124.157 | -0.131 | -20170 | -2.81687
124.358 | -0.132 | -20150 | -2.827905
124.558 | -0.132 | -20130 | -2.83894
124.759 | -0.132 | -20120 | -2.850978
124.96 | -0.133 | -20100 | -2.861009
125.161 | -0.133 | -20090 | -2.873047
125.362 | -0.133 | -20060 | -2.886088
125.562 | -0.134 | -20050 | -2.89612
125.762 | -0.134 | -20030 | -2.908158
125.963 | -0.134 | -20010 | -2.920196
126.164 | -0.135 | -20000 | -2.932234
126.365 | -0.135 | -19980 | -2.945275
126.565 | -0.135 | -19960 | -2.957313
126.765 | -0.136 | -19950 | -2.969351
126.966 | -0.136 | -19940 | -2.982392
127.167 | -0.136 | -19920 | -2.99443
127.368 | -0.137 | -19920 | -3.008474
127.569 | -0.137 | -19900 | -3.021515
127.769 | -0.137 | -19880 | -3.033553
127.97 | -0.138 | -19860 | -3.047597
128.171 | -0.138 | -19840 | -3.059635
128.372 | -0.138 | -19830 | -3.072676
128.573 | -0.139 | -19810 | -3.08672
128.773 | -0.139 | -19800 | -3.098758
128.973 | -0.139 | -19780 | -3.111799
129.174 | -0.14 | -19760 | -3.123837
129.375 | -0.14 | -19760 | -3.137881
129.576 | -0.14 | -19750 | -3.149919
129.777 | -0.141 | -19740 | -3.161957
129.977 | -0.141 | -19720 | -3.173995
130.178 | -0.141 | -19720 | -3.187036
130.379 | -0.142 | -19710 | -3.20108
130.58 | -0.142 | -19700 | -3.214121
130.781 | -0.142 | -19680 | -3.230172
130.981 | -0.143 | -19670 | -3.245219
131.181 | -0.143 | -19660 | -3.260267
131.381 | -0.143 | -19640 | -3.273308
131.581 | -0.144 | -19630 | -3.285346
131.782 | -0.144 | -19630 | -3.29939
131.983 | -0.144 | -19600 | -3.316444
132.183 | -0.145 | -19590 | -3.331491
132.383 | -0.145 | -19570 | -3.344532
132.583 | -0.145 | -19550 | -3.358576
132.784 | -0.146 | -19550 | -3.371617
132.985 | -0.146 | -19530 | -3.385662
133.185 | -0.146 | -19510 | -3.39469
133.386 | -0.147 | -19490 | -3.410741
133.587 | -0.147 | -19480 | -3.423782
133.788 | -0.147 | -19460 | -3.437826
133.989 | -0.148 | -19430 | -3.450867
134.189 | -0.148 | -19420 | -3.464911
134.389 | -0.148 | -19390 | -3.477952
134.589 | -0.149 | -19370 | -3.493
134.79 | -0.149 | -19340 | -3.508047
134.991 | -0.149 | -19310 | -3.522091
135.192 | -0.15 | -19290 | -3.537139
135.392 | -0.15 | -19260 | -3.552186
135.592 | -0.15 | -19240 | -3.567233
135.793 | -0.151 | -19220 | -3.581278
135.994 | -0.151 | -19190 | -3.596325
136.195 | -0.151 | -19180 | -3.612376
136.395 | -0.152 | -19160 | -3.627423
136.595 | -0.152 | -19140 | -3.643473
136.796 | -0.152 | -19120 | -3.66153
136.997 | -0.153 | -19100 | -3.677581
137.198 | -0.153 | -19090 | -3.693631
137.398 | -0.153 | -19070 | -3.709682
137.598 | -0.154 | -19060 | -3.725733
137.799 | -0.154 | -19050 | -3.741783
138 | -0.154 | -19040 | -3.75984
138.201 | -0.155 | -19020 | -3.776894
138.402 | -0.155 | -19010 | -3.795954
138.602 | -0.155 | -19000 | -3.813007
138.802 | -0.156 | -18990 | -3.832067
139.003 | -0.156 | -18970 | -3.848118
139.204 | -0.156 | -18960 | -3.867178
139.405 | -0.157 | -18940 | -3.886238
139.605 | -0.157 | -18930 | -3.905298
139.805 | -0.157 | -18910 | -3.925361
140.006 | -0.158 | -18890 | -3.942415
140.207 | -0.158 | -18890 | -3.962478
140.408 | -0.158 | -18870 | -3.981538
140.609 | -0.159 | -18860 | -4.000598
140.809 | -0.159 | -18840 | -4.019658
141.01 | -0.159 | -18820 | -4.038718
141.211 | -0.16 | -18800 | -4.056775
141.412 | -0.16 | -18790 | -4.076838
141.613 | -0.16 | -18770 | -4.097905
141.813 | -0.161 | -18760 | -4.117968
142.013 | -0.161 | -18740 | -4.139034
142.214 | -0.161 | -18720 | -4.161104
142.415 | -0.162 | -18700 | -4.18217
142.616 | -0.162 | -18680 | -4.204239
142.817 | -0.162 | -18650 | -4.225306
143.017 | -0.163 | -18630 | -4.248378
143.218 | -0.163 | -18610 | -4.269445
143.419 | -0.163 | -18600 | -4.292517
143.62 | -0.164 | -18580 | -4.31559
143.821 | -0.164 | -18560 | -4.336656
144.021 | -0.164 | -18550 | -4.359729
144.222 | -0.165 | -18530 | -4.381799
144.423 | -0.165 | -18520 | -4.404871
144.624 | -0.165 | -18510 | -4.426941
144.825 | -0.166 | -18500 | -4.44901
145.026 | -0.166 | -18490 | -4.472083
145.226 | -0.166 | -18480 | -4.493149
145.427 | -0.167 | -18470 | -4.516222
145.628 | -0.167 | -18470 | -4.539294
145.829 | -0.167 | -18460 | -4.560361
146.03 | -0.168 | -18450 | -4.583433
146.23 | -0.168 | -18440 | -4.606506
146.43 | -0.168 | -18430 | -4.629579
146.631 | -0.169 | -18430 | -4.653655
146.832 | -0.169 | -18410 | -4.684753
147.033 | -0.169 | -18400 | -4.709832
147.234 | -0.17 | -18390 | -4.735914
147.434 | -0.17 | -18380 | -4.760993
147.634 | -0.17 | -18370 | -4.791087
147.834 | -0.171 | -18350 | -4.818173
148.035 | -0.171 | -18340 | -4.845258
148.236 | -0.171 | -18330 | -4.87134
148.436 | -0.172 | -18310 | -4.898425
148.636 | -0.172 | -18290 | -4.925511
148.836 | -0.172 | -18270 | -4.955605
149.037 | -0.173 | -18260 | -4.981688
149.238 | -0.173 | -18230 | -5.008773
149.438 | -0.173 | -18210 | -5.038868
149.638 | -0.174 | -18180 | -5.067959
149.838 | -0.174 | -18160 | -5.095045
150.039 | -0.174 | -18140 | -5.125139
150.24 | -0.175 | -18120 | -5.154231
150.44 | -0.175 | -18100 | -5.184326
150.64 | -0.175 | -18090 | -5.213417
150.84 | -0.176 | -18070 | -5.240503
151.041 | -0.176 | -18060 | -5.270597
151.242 | -0.176 | -18040 | -5.297683
151.443 | -0.177 | -18030 | -5.326774
151.643 | -0.177 | -18020 | -5.35386
151.843 | -0.177 | -18020 | -5.380945
152.044 | -0.178 | -18010 | -5.405021
152.245 | -0.178 | -18000 | -5.432106
152.446 | -0.178 | -17990 | -5.459191
152.646 | -0.179 | -17990 | -5.483267