## Sheet1
Time (sec) | Extension (in) | Load (lbf) | Strain (%)
0 | 0 | 0 | 0
52.641 | 0 | -11.28 | -0.000803
52.842 | -0.001 | -14.5 | -0.000301
53.043 | -0.001 | -18.53 | -0.001103
53.243 | -0.001 | -20.94 | -0.001605
53.444 | -0.002 | -22.55 | -0.001605
53.645 | -0.002 | -22.55 | -0.001605
53.846 | -0.002 | -22.55 | -0.001906
54.047 | -0.003 | -23.36 | -0.001906
54.247 | -0.003 | -26.58 | -0.002207
54.448 | -0.003 | -29.8 | -0.002207
54.649 | -0.004 | -33.02 | -0.002408
54.85 | -0.004 | -37.86 | -0.002709
55.051 | -0.004 | -42.69 | -0.003009
55.252 | -0.005 | -48.33 | -0.00321
55.452 | -0.005 | -55.57 | -0.00321
55.653 | -0.005 | -63.63 | -0.003511
55.854 | -0.006 | -76.51 | -0.003812
56.055 | -0.006 | -90.2 | -0.004314
56.256 | -0.006 | -105.5 | -0.004815
56.457 | -0.007 | -119.2 | -0.005417
56.657 | -0.007 | -136.9 | -0.00622
56.858 | -0.007 | -158.7 | -0.006721
57.059 | -0.008 | -185.2 | -0.007825
57.26 | -0.008 | -216.6 | -0.008928
57.461 | -0.008 | -252.9 | -0.010533
57.661 | -0.009 | -291.5 | -0.011637
57.862 | -0.009 | -331 | -0.012941
58.063 | -0.009 | -371.3 | -0.014044
58.264 | -0.01 | -413.2 | -0.015649
58.465 | -0.01 | -458.3 | -0.016953
58.666 | -0.01 | -505 | -0.018358
58.866 | -0.011 | -550.9 | -0.019662
59.067 | -0.011 | -600 | -0.021267
59.268 | -0.011 | -649.9 | -0.022069
59.469 | -0.012 | -702.3 | -0.023675
59.67 | -0.012 | -754.6 | -0.025079
59.87 | -0.012 | -806.2 | -0.026383
60.07 | -0.013 | -860.1 | -0.027788
60.271 | -0.013 | -914.9 | -0.029092
60.472 | -0.013 | -972.1 | -0.030195
60.673 | -0.014 | -1028 | -0.0318
60.874 | -0.014 | -1100 | -0.033104
61.074 | -0.014 | -1143 | -0.033907
61.275 | -0.015 | -1216 | -0.035813
61.475 | -0.015 | -1276 | -0.036916
61.676 | -0.015 | -1336 | -0.038521
61.877 | -0.016 | -1394 | -0.039825
62.077 | -0.016 | -1450 | -0.041531
62.277 | -0.016 | -1513 | -0.043136
62.477 | -0.017 | -1578 | -0.04444
62.678 | -0.017 | -1643 | -0.045744
62.879 | -0.017 | -1710 | -0.04765
63.079 | -0.018 | -1775 | -0.049054
63.279 | -0.018 | -1841 | -0.05066
63.479 | -0.018 | -1908 | -0.051964
63.68 | -0.019 | -1975 | -0.053569
63.881 | -0.019 | -2044 | -0.055174
64.082 | -0.019 | -2103 | -0.056578
64.282 | -0.02 | -2173 | -0.058183
64.482 | -0.02 | -2244 | -0.060089
64.683 | -0.02 | -2315 | -0.061393
64.884 | -0.021 | -2386 | -0.063299
65.085 | -0.021 | -2457 | -0.064904
65.285 | -0.021 | -2530 | -0.066509
65.485 | -0.022 | -2604 | -0.068415
65.686 | -0.022 | -2677 | -0.070321
65.887 | -0.022 | -2752 | -0.071626
66.088 | -0.023 | -2826 | -0.073833
66.288 | -0.023 | -2904 | -0.075438
66.488 | -0.023 | -2981 | -0.077043
66.689 | -0.024 | -3059 | -0.079149
66.89 | -0.024 | -3138 | -0.081356
67.091 | -0.024 | -3217 | -0.08246
67.292 | -0.025 | -3296 | -0.084566
67.492 | -0.025 | -3373 | -0.086171
67.693 | -0.025 | -3455 | -0.088077
67.894 | -0.026 | -3536 | -0.090184
68.095 | -0.026 | -3614 | -0.091889
68.296 | -0.026 | -3695 | -0.093494
68.496 | -0.027 | -3777 | -0.0953
68.697 | -0.027 | -3861 | -0.097206
68.898 | -0.027 | -3945 | -0.099413
69.099 | -0.028 | -4027 | -0.100717
69.3 | -0.028 | -4111 | -0.102322
69.501 | -0.028 | -4196 | -0.104529
69.701 | -0.029 | -4280 | -0.105833
69.902 | -0.029 | -4365 | -0.107739
70.103 | -0.029 | -4450 | -0.109645
70.304 | -0.03 | -4534 | -0.11125
70.505 | -0.03 | -4620 | -0.112855
70.705 | -0.03 | -4710 | -0.114761
70.905 | -0.031 | -4798 | -0.116667
71.106 | -0.031 | -4887 | -0.118473
71.307 | -0.031 | -4979 | -0.120078
71.508 | -0.032 | -5069 | -0.121784
71.709 | -0.032 | -5159 | -0.123589
71.909 | -0.032 | -5249 | -0.124994
72.109 | -0.033 | -5341 | -0.1271
72.31 | -0.033 | -5431 | -0.128705
72.511 | -0.033 | -5526 | -0.130611
72.712 | -0.034 | -5618 | -0.132016
72.912 | -0.034 | -5713 | -0.133821
73.113 | -0.034 | -5815 | -0.135727
73.314 | -0.035 | -5911 | -0.137633
73.515 | -0.035 | -6004 | -0.139539
73.716 | -0.035 | -6080 | -0.140543
73.917 | -0.036 | -6177 | -0.14305
74.117 | -0.036 | -6270 | -0.144054
74.318 | -0.036 | -6366 | -0.146261
74.519 | -0.037 | -6463 | -0.148167
74.72 | -0.037 | -6564 | -0.149772
74.921 | -0.037 | -6660 | -0.151678
75.121 | -0.038 | -6753 | -0.153283
75.321 | -0.038 | -6854 | -0.154888
75.522 | -0.038 | -6950 | -0.156794
75.723 | -0.039 | -7047 | -0.158399
75.924 | -0.039 | -7148 | -0.160004
76.125 | -0.039 | -7244 | -0.161609
76.325 | -0.04 | -7369 | -0.163515
76.525 | -0.04 | -7445 | -0.164819
76.726 | -0.04 | -7546 | -0.167026
76.927 | -0.041 | -7671 | -0.168832
77.128 | -0.041 | -7772 | -0.170236
77.328 | -0.042 | -7872 | -0.172343
77.528 | -0.042 | -7973 | -0.173747
77.728 | -0.042 | -8074 | -0.175352
77.929 | -0.043 | -8174 | -0.177258
78.13 | -0.043 | -8275 | -0.179064
78.33 | -0.043 | -8380 | -0.180468
78.53 | -0.044 | -8484 | -0.182073
78.73 | -0.044 | -8585 | -0.183678
78.931 | -0.044 | -8690 | -0.185584
79.132 | -0.045 | -8790 | -0.186889
79.333 | -0.045 | -8895 | -0.188494
79.533 | -0.045 | -9000 | -0.190099
79.733 | -0.046 | -9100 | -0.191804
79.934 | -0.046 | -9205 | -0.193409
80.135 | -0.046 | -9310 | -0.195014
80.336 | -0.047 | -9415 | -0.196318
80.536 | -0.047 | -9515 | -0.197923
80.736 | -0.047 | -9620 | -0.199528
80.937 | -0.048 | -9729 | -0.200933
81.138 | -0.048 | -9829 | -0.202538
81.339 | -0.048 | -9934 | -0.204143
81.539 | -0.049 | -10040 | -0.205447
81.739 | -0.049 | -10140 | -0.207353
81.94 | -0.049 | -10250 | -0.208757
82.141 | -0.05 | -10350 | -0.210362
82.342 | -0.05 | -10460 | -0.211366
82.543 | -0.05 | -10560 | -0.21277
82.743 | -0.051 | -10670 | -0.214074
82.943 | -0.051 | -10770 | -0.215679
83.144 | -0.051 | -10880 | -0.216482
83.345 | -0.052 | -10960 | -0.218689
83.546 | -0.052 | -11070 | -0.219792
83.746 | -0.052 | -11170 | -0.221397
83.947 | -0.053 | -11280 | -0.222701
84.148 | -0.053 | -11380 | -0.224607
84.349 | -0.053 | -11490 | -0.226212
84.55 | -0.054 | -11590 | -0.227316
84.751 | -0.054 | -11700 | -0.228921
84.951 | -0.054 | -11800 | -0.230526
85.151 | -0.055 | -11910 | -0.232432
85.352 | -0.055 | -12010 | -0.234037
85.553 | -0.055 | -12120 | -0.235642
85.754 | -0.056 | -12220 | -0.237247
85.954 | -0.056 | -12320 | -0.238852
86.154 | -0.056 | -12420 | -0.240257
86.355 | -0.057 | -12520 | -0.242163
86.556 | -0.057 | -12620 | -0.243467
86.757 | -0.057 | -12730 | -0.245373
86.958 | -0.058 | -12830 | -0.246376
87.158 | -0.058 | -12930 | -0.248282
87.359 | -0.058 | -13030 | -0.250489
87.56 | -0.059 | -13140 | -0.251793
87.761 | -0.059 | -13240 | -0.253699
87.962 | -0.059 | -13340 | -0.255304
88.162 | -0.06 | -13430 | -0.256909
88.362 | -0.06 | -13530 | -0.258313
88.563 | -0.06 | -13630 | -0.259918
88.764 | -0.061 | -13730 | -0.262326
88.965 | -0.061 | -13830 | -0.263931
89.166 | -0.061 | -13920 | -0.265536
89.366 | -0.062 | -14030 | -0.267141
89.567 | -0.062 | -14120 | -0.269549
89.768 | -0.062 | -14220 | -0.271455
89.969 | -0.063 | -14330 | -0.273361
90.17 | -0.063 | -14420 | -0.275467
90.37 | -0.063 | -14510 | -0.277674
90.571 | -0.064 | -14610 | -0.279781
90.772 | -0.064 | -14710 | -0.281988
90.973 | -0.064 | -14790 | -0.284095
91.174 | -0.065 | -14880 | -0.286302
91.375 | -0.065 | -14980 | -0.288709
91.575 | -0.065 | -15070 | -0.291117
91.776 | -0.066 | -15160 | -0.293324
91.977 | -0.066 | -15270 | -0.296534
92.178 | -0.066 | -15350 | -0.29864
92.379 | -0.067 | -15410 | -0.300546
92.579 | -0.067 | -15500 | -0.303255
92.78 | -0.067 | -15590 | -0.305663
92.981 | -0.068 | -15690 | -0.309174
93.182 | -0.068 | -15780 | -0.311581
93.383 | -0.068 | -15860 | -0.31429
93.584 | -0.069 | -15940 | -0.316697
93.784 | -0.069 | -16010 | -0.319707
93.984 | -0.069 | -16090 | -0.322616
94.185 | -0.07 | -16170 | -0.325324
94.386 | -0.07 | -16240 | -0.328334
94.587 | -0.07 | -16320 | -0.331243
94.787 | -0.071 | -16400 | -0.334253
94.987 | -0.071 | -16470 | -0.337764
95.187 | -0.071 | -16540 | -0.340974
95.388 | -0.072 | -16610 | -0.343883
95.589 | -0.072 | -16680 | -0.347193
95.789 | -0.072 | -16750 | -0.350403
95.989 | -0.073 | -16820 | -0.353614
96.19 | -0.073 | -16890 | -0.357125
96.391 | -0.073 | -16950 | -0.360335
96.592 | -0.074 | -17020 | -0.363545
96.793 | -0.074 | -17080 | -0.366554
96.993 | -0.074 | -17150 | -0.370065
97.193 | -0.075 | -17210 | -0.373777
97.394 | -0.075 | -17270 | -0.377288
97.595 | -0.075 | -17340 | -0.380799
97.796 | -0.076 | -17400 | -0.384812
97.996 | -0.076 | -17460 | -0.388925
98.196 | -0.076 | -17520 | -0.392436
98.397 | -0.077 | -17570 | -0.396649
98.598 | -0.077 | -17630 | -0.400762
98.799 | -0.077 | -17690 | -0.404273
99 | -0.078 | -17750 | -0.408787
99.2 | -0.078 | -17800 | -0.4129
99.4 | -0.078 | -17850 | -0.417114
99.601 | -0.079 | -17910 | -0.421728
99.802 | -0.079 | -17960 | -0.426543
100.003 | -0.079 | -18010 | -0.431158
100.203 | -0.08 | -18060 | -0.436775
100.403 | -0.08 | -18110 | -0.441892
100.604 | -0.08 | -18160 | -0.447309
100.805 | -0.081 | -18210 | -0.452726
101.006 | -0.081 | -18260 | -0.458343
101.207 | -0.081 | -18310 | -0.464061
101.408 | -0.082 | -18350 | -0.469177
101.609 | -0.082 | -18400 | -0.475096
101.81 | -0.082 | -18440 | -0.481015
102.011 | -0.083 | -18490 | -0.486131
102.212 | -0.083 | -18530 | -0.49225
102.412 | -0.083 | -18570 | -0.497667
102.612 | -0.084 | -18610 | -0.503586
102.813 | -0.084 | -18650 | -0.509805
103.014 | -0.084 | -18690 | -0.515222
103.215 | -0.085 | -18720 | -0.52084
103.416 | -0.085 | -18760 | -0.526458
103.616 | -0.085 | -18800 | -0.532677
103.817 | -0.086 | -18830 | -0.538094
104.018 | -0.086 | -18860 | -0.543512
104.219 | -0.086 | -18890 | -0.548828
104.42 | -0.087 | -18920 | -0.555349
104.62 | -0.087 | -18940 | -0.560666
104.821 | -0.087 | -18970 | -0.566584
105.022 | -0.088 | -19010 | -0.572503
105.223 | -0.088 | -19030 | -0.578522
105.424 | -0.088 | -19050 | -0.584641
105.625 | -0.089 | -19080 | -0.59056
105.825 | -0.089 | -19100 | -0.596478
106.026 | -0.089 | -19120 | -0.602397
106.227 | -0.09 | -19150 | -0.608617
106.428 | -0.09 | -19170 | -0.615137
106.629 | -0.09 | -19190 | -0.623463
106.829 | -0.091 | -19210 | -0.628078
107.03 | -0.091 | -19230 | -0.636404
107.23 | -0.091 | -19250 | -0.642523
107.431 | -0.092 | -19260 | -0.649345
107.632 | -0.092 | -19280 | -0.655263
107.833 | -0.092 | -19300 | -0.661383
108.033 | -0.093 | -19310 | -0.667301
108.233 | -0.093 | -19330 | -0.672718
108.433 | -0.093 | -19340 | -0.678436
108.634 | -0.094 | -19350 | -0.683553
108.835 | -0.094 | -19360 | -0.688368
109.035 | -0.094 | -19380 | -0.693183
109.235 | -0.095 | -19380 | -0.697797
109.435 | -0.095 | -19390 | -0.702312
109.636 | -0.095 | -19400 | -0.706625
109.837 | -0.096 | -19410 | -0.710939
110.037 | -0.096 | -19420 | -0.71445
110.237 | -0.096 | -19430 | -0.718563
110.437 | -0.097 | -19430 | -0.722274
110.638 | -0.097 | -19430 | -0.725786
110.839 | -0.097 | -19430 | -0.728996
111.039 | -0.098 | -19430 | -0.732808
111.239 | -0.098 | -19440 | -0.736319
111.439 | -0.098 | -19440 | -0.73983
111.64 | -0.099 | -19440 | -0.74304
111.841 | -0.099 | -19440 | -0.74625
112.042 | -0.099 | -19440 | -0.749259
112.242 | -0.1 | -19440 | -0.75267
112.443 | -0.1 | -19430 | -0.756482
112.644 | -0.1 | -19430 | -0.759492
112.845 | -0.101 | -19430 | -0.763504
113.046 | -0.101 | -19430 | -0.767818
113.246 | -0.101 | -19430 | -0.77153
113.446 | -0.102 | -19430 | -0.775643
113.647 | -0.102 | -19420 | -0.779956
113.848 | -0.102 | -19410 | -0.78447
114.049 | -0.103 | -19400 | -0.788784
114.25 | -0.103 | -19390 | -0.793098
114.45 | -0.103 | -19380 | -0.797411
114.651 | -0.104 | -19360 | -0.802226
114.852 | -0.104 | -19340 | -0.806841
115.053 | -0.104 | -19330 | -0.811656
115.254 | -0.105 | -19310 | -0.817073
115.454 | -0.105 | -19290 | -0.821888
115.654 | -0.105 | -19260 | -0.827305
115.855 | -0.106 | -19240 | -0.832722
116.056 | -0.106 | -19210 | -0.838641
116.257 | -0.106 | -19180 | -0.844259
116.458 | -0.107 | -19150 | -0.840748
116.658 | -0.107 | -19120 | -0.829713
116.859 | -0.107 | -19090 | -0.827004
117.06 | -0.108 | -19050 | -0.819782
117.261 | -0.108 | -19010 | -0.813562
117.462 | -0.108 | -18970 | -0.807643
117.662 | -0.109 | -18930 | -0.803932
117.862 | -0.109 | -18880 | -0.800922
118.063 | -0.109 | -18830 | -0.79691
118.264 | -0.11 | -18780 | -0.793699
118.465 | -0.11 | -18720 | -0.790991
118.666 | -0.11 | -18670 | -0.785574
118.866 | -0.111 | -18610 | -0.782063
119.067 | -0.111 | -18560 | -0.778251
119.268 | -0.111 | -18520 | -0.775041
119.469 | -0.112 | -18470 | -0.773737
119.67 | -0.112 | -18420 | -0.772131
119.87 | -0.112 | -18380 | -0.771329
120.071 | -0.113 | -18340 | -0.768319
120.272 | -0.113 | -18300 | -0.769122
120.473 | -0.113 | -18270 | -0.77153
120.674 | -0.114 | -18230 | -0.775041
120.875 | -0.114 | -18190 | -0.779354
121.075 | -0.114 | -18150 | -0.785574
121.276 | -0.115 | -18120 | -0.791793
121.477 | -0.115 | -18080 | -0.798816
121.678 | -0.115 | -18050 | -0.807342
121.879 | -0.116 | -18010 | -0.818678
122.079 | -0.116 | -17980 | -0.828409
122.279 | -0.116 | -17950 | -0.835431
122.48 | -0.117 | -17920 | -0.848572
122.68 | -0.117 | -17890 | -0.858503
122.881 | -0.117 | -17860 | -0.871444
123.082 | -0.118 | -17840 | -0.87957
123.282 | -0.118 | -17810 | -0.892711
123.482 | -0.118 | -17790 | -0.907257
123.682 | -0.119 | -17770 | -0.91779
123.882 | -0.119 | -17740 | -0.92722
124.083 | -0.119 | -17730 | -0.940161
124.283 | -0.12 | -17710 | -0.951496
124.483 | -0.12 | -17690 | -0.960324
124.684 | -0.12 | -17670 | -0.973265
124.885 | -0.121 | -17650 | -0.982394
125.086 | -0.121 | -17640 | -0.990519
125.286 | -0.121 | -17620 | -0.998544
125.486 | -0.122 | -17610 | -1.005165
125.686 | -0.122 | -17590 | -1.012187
125.887 | -0.122 | -17570 | -1.01921
126.088 | -0.123 | -17560 | -1.027235
126.288 | -0.123 | -17540 | -1.034257
126.488 | -0.123 | -17520 | -1.042282
126.688 | -0.124 | -17500 | -1.052314
126.889 | -0.124 | -17490 | -1.062345
127.09 | -0.124 | -17480 | -1.071374
127.291 | -0.125 | -17460 | -1.082409
127.491 | -0.125 | -17440 | -1.093443
127.691 | -0.125 | -17430 | -1.104478
127.892 | -0.126 | -17410 | -1.11451
128.093 | -0.126 | -17400 | -1.123538
128.294 | -0.126 | -17390 | -1.13357
128.495 | -0.127 | -17370 | -1.143601
128.695 | -0.127 | -17360 | -1.15263
128.896 | -0.127 | -17350 | -1.161658
129.097 | -0.128 | -17330 | -1.17169
129.298 | -0.128 | -17320 | -1.182724
129.499 | -0.128 | -17310 | -1.192756
129.699 | -0.129 | -17290 | -1.201784
129.9 | -0.129 | -17270 | -1.211816
130.101 | -0.129 | -17260 | -1.221848
130.302 | -0.13 | -17250 | -1.231879
130.503 | -0.13 | -17240 | -1.243917
130.703 | -0.13 | -17230 | -1.254952
130.903 | -0.131 | -17210 | -1.264983
131.104 | -0.131 | -17200 | -1.275015
131.305 | -0.131 | -17190 | -1.285047
131.506 | -0.132 | -17170 | -1.294075
131.707 | -0.132 | -17150 | -1.304107
131.907 | -0.132 | -17140 | -1.315141
132.108 | -0.133 | -17130 | -1.323167
132.309 | -0.133 | -17110 | -1.333198
132.51 | -0.133 | -17110 | -1.34323
132.711 | -0.134 | -17090 | -1.352258
132.911 | -0.134 | -17070 | -1.361287
133.111 | -0.134 | -17070 | -1.369312
133.312 | -0.135 | -17050 | -1.377337
133.513 | -0.135 | -17030 | -1.386366
133.714 | -0.135 | -17020 | -1.394391
133.914 | -0.136 | -17000 | -1.401413
134.114 | -0.136 | -16980 | -1.406429
134.315 | -0.136 | -16980 | -1.411445
134.516 | -0.137 | -16940 | -1.420473
134.717 | -0.137 | -16920 | -1.427495
134.918 | -0.137 | -16900 | -1.433514
135.118 | -0.138 | -16860 | -1.43853
135.318 | -0.138 | -16840 | -1.443546
135.519 | -0.138 | -16820 | -1.448562
135.72 | -0.139 | -16800 | -1.453577
135.921 | -0.139 | -16780 | -1.456587
136.121 | -0.139 | -16770 | -1.4606
136.321 | -0.14 | -16740 | -1.463609
136.522 | -0.14 | -16730 | -1.467622
136.723 | -0.14 | -16710 | -1.470631
136.924 | -0.141 | -16690 | -1.474644
137.125 | -0.141 | -16680 | -1.478656
137.325 | -0.141 | -16650 | -1.481666
137.526 | -0.142 | -16610 | -1.485678
137.727 | -0.142 | -16570 | -1.490694
137.928 | -0.142 | -16520 | -1.49571
138.129 | -0.143 | -16460 | -1.501729
138.329 | -0.143 | -16420 | -1.507748
138.53 | -0.144 | -16360 | -1.515773
138.73 | -0.144 | -16310 | -1.522795
138.93 | -0.144 | -16270 | -1.529817
139.131 | -0.144 | -16250 | -1.53383
139.332 | -0.145 | -16240 | -1.538846
139.532 | -0.145 | -16220 | -1.542859
139.733 | -0.145 | -16200 | -1.546871
139.934 | -0.146 | -16160 | -1.55289
140.135 | -0.146 | -16100 | -1.558909
140.336 | -0.147 | -16050 | -1.565931
140.536 | -0.147 | -16030 | -1.57195
140.736 | -0.147 | -16020 | -1.576966
140.936 | -0.148 | -16020 | -1.578972
141.137 | -0.148 | -16020 | -1.582985
141.338 | -0.148 | -16020 | -1.585994
141.538 | -0.149 | -16020 | -1.589004
141.738 | -0.149 | -16010 | -1.592013
141.938 | -0.149 | -16000 | -1.59402
142.139 | -0.15 | -15970 | -1.599035
142.34 | -0.15 | -15910 | -1.605054
142.541 | -0.15 | -15870 | -1.61308
142.741 | -0.151 | -15830 | -1.621105
142.941 | -0.151 | -15810 | -1.628127
143.142 | -0.151 | -15790 | -1.633143
143.343 | -0.152 | -15780 | -1.639162
143.544 | -0.152 | -15760 | -1.646184
143.744 | -0.152 | -15740 | -1.653206
143.944 | -0.153 | -15720 | -1.660228
144.144 | -0.153 | -15700 | -1.66725
144.345 | -0.153 | -15670 | -1.675276
144.546 | -0.154 | -15660 | -1.683301
144.746 | -0.154 | -15650 | -1.691326
144.946 | -0.154 | -15650 | -1.698348
145.146 | -0.155 | -15630 | -1.706373