## Sheet1
Time (sec) | Extension (in) | Load (lbf) | Strain (%)
0 | 0 | 0 | 0
61.309 | 0 | -12.89 | -0.000301
61.51 | -0.001 | -16.92 | -0.000803
61.71 | -0.001 | -20.14 | -0.000803
61.91 | -0.001 | -23.36 | -0.000803
62.111 | -0.002 | -26.58 | -0.001404
62.312 | -0.002 | -29.8 | -0.001605
62.513 | -0.002 | -32.22 | -0.001605
62.714 | -0.003 | -30.61 | -0.001906
62.914 | -0.003 | -29 | -0.001605
63.115 | -0.003 | -29 | -0.001404
63.316 | -0.004 | -29.8 | -0.001605
63.517 | -0.004 | -32.22 | -0.001906
63.718 | -0.004 | -35.44 | -0.001605
63.918 | -0.005 | -37.86 | -0.001605
64.118 | -0.005 | -41.88 | -0.002408
64.319 | -0.005 | -47.52 | -0.001906
64.52 | -0.006 | -54.77 | -0.002408
64.721 | -0.006 | -65.24 | -0.002709
64.922 | -0.006 | -77.32 | -0.003511
65.123 | -0.007 | -91.01 | -0.00321
65.324 | -0.007 | -103.9 | -0.004013
65.525 | -0.007 | -119.2 | -0.003812
65.726 | -0.008 | -140.1 | -0.004615
65.927 | -0.008 | -165.1 | -0.005116
66.127 | -0.008 | -195.7 | -0.005919
66.328 | -0.009 | -232 | -0.006721
66.529 | -0.009 | -273 | -0.007825
66.73 | -0.009 | -319.7 | -0.008928
66.931 | -0.01 | -376.1 | -0.009931
67.132 | -0.01 | -434.1 | -0.011336
67.332 | -0.01 | -493.7 | -0.012941
67.533 | -0.011 | -555.7 | -0.014044
67.734 | -0.011 | -618.5 | -0.015348
67.935 | -0.011 | -684.6 | -0.016953
68.136 | -0.012 | -751.4 | -0.017756
68.336 | -0.012 | -819.9 | -0.019361
68.536 | -0.012 | -881.9 | -0.020765
68.737 | -0.013 | -950.3 | -0.021869
68.938 | -0.013 | -1019 | -0.022872
69.139 | -0.013 | -1088 | -0.024477
69.34 | -0.014 | -1159 | -0.025882
69.54 | -0.014 | -1233 | -0.027186
69.741 | -0.014 | -1310 | -0.02859
69.942 | -0.015 | -1388 | -0.029593
70.143 | -0.015 | -1464 | -0.031499
70.344 | -0.015 | -1541 | -0.033104
70.544 | -0.016 | -1615 | -0.034509
70.745 | -0.016 | -1685 | -0.036114
70.946 | -0.016 | -1761 | -0.037418
71.147 | -0.017 | -1834 | -0.038822
71.348 | -0.017 | -1931 | -0.040929
71.549 | -0.017 | -1991 | -0.041731
71.749 | -0.018 | -2071 | -0.043336
71.95 | -0.018 | -2168 | -0.045543
72.15 | -0.018 | -2240 | -0.046848
72.35 | -0.019 | -2299 | -0.047951
72.551 | -0.019 | -2398 | -0.049857
72.751 | -0.019 | -2476 | -0.051462
72.951 | -0.02 | -2553 | -0.052566
73.151 | -0.02 | -2634 | -0.05387
73.352 | -0.02 | -2691 | -0.054672
73.553 | -0.021 | -2787 | -0.056879
73.753 | -0.021 | -2865 | -0.057882
73.953 | -0.021 | -2946 | -0.059287
74.153 | -0.022 | -3027 | -0.060892
74.353 | -0.022 | -3105 | -0.062196
74.554 | -0.022 | -3186 | -0.0636
74.755 | -0.023 | -3265 | -0.064904
74.955 | -0.023 | -3349 | -0.066309
75.155 | -0.023 | -3431 | -0.067111
75.356 | -0.024 | -3511 | -0.068917
75.557 | -0.024 | -3593 | -0.07002
75.758 | -0.024 | -3674 | -0.071626
75.958 | -0.025 | -3758 | -0.072428
76.158 | -0.025 | -3843 | -0.074033
76.359 | -0.025 | -3927 | -0.075438
76.56 | -0.026 | -4012 | -0.076742
76.761 | -0.026 | -4096 | -0.077845
76.961 | -0.026 | -4180 | -0.079751
77.161 | -0.027 | -4265 | -0.080754
77.362 | -0.027 | -4351 | -0.081858
77.563 | -0.027 | -4436 | -0.083463
77.764 | -0.028 | -4520 | -0.085068
77.965 | -0.028 | -4607 | -0.08587
78.165 | -0.028 | -4692 | -0.087576
78.366 | -0.029 | -4779 | -0.08888
78.567 | -0.029 | -4863 | -0.089983
78.768 | -0.029 | -4946 | -0.090987
78.969 | -0.03 | -5032 | -0.092893
79.169 | -0.03 | -5119 | -0.093996
79.369 | -0.03 | -5206 | -0.094799
79.57 | -0.031 | -5291 | -0.096404
79.771 | -0.031 | -5375 | -0.098009
79.972 | -0.031 | -5462 | -0.099112
80.173 | -0.032 | -5550 | -0.100216
80.373 | -0.032 | -5637 | -0.10152
80.573 | -0.032 | -5726 | -0.103125
80.774 | -0.033 | -5819 | -0.104228
80.975 | -0.033 | -5907 | -0.105833
81.176 | -0.033 | -6000 | -0.106937
81.376 | -0.034 | -6088 | -0.108843
81.577 | -0.034 | -6177 | -0.110448
81.778 | -0.034 | -6266 | -0.111551
81.979 | -0.035 | -6354 | -0.112855
82.18 | -0.035 | -6447 | -0.11446
82.381 | -0.035 | -6535 | -0.116366
82.581 | -0.036 | -6628 | -0.117671
82.782 | -0.036 | -6721 | -0.119075
82.983 | -0.036 | -6809 | -0.120881
83.184 | -0.037 | -6902 | -0.122285
83.385 | -0.037 | -6994 | -0.12389
83.585 | -0.037 | -7063 | -0.125495
83.785 | -0.038 | -7156 | -0.126599
83.986 | -0.038 | -7248 | -0.128204
84.187 | -0.038 | -7341 | -0.129508
84.388 | -0.039 | -7433 | -0.131113
84.589 | -0.039 | -7526 | -0.132818
84.789 | -0.039 | -7619 | -0.134423
84.99 | -0.04 | -7707 | -0.136028
85.191 | -0.04 | -7804 | -0.137934
85.392 | -0.04 | -7896 | -0.138938
85.593 | -0.041 | -7985 | -0.140844
85.793 | -0.041 | -8082 | -0.142248
85.994 | -0.041 | -8174 | -0.144054
86.195 | -0.042 | -8263 | -0.14596
86.396 | -0.042 | -8360 | -0.147565
86.597 | -0.042 | -8452 | -0.148969
86.798 | -0.043 | -8545 | -0.151076
86.998 | -0.043 | -8662 | -0.152982
87.198 | -0.043 | -8730 | -0.154286
87.399 | -0.044 | -8851 | -0.156192
87.6 | -0.044 | -8939 | -0.158098
87.801 | -0.044 | -9012 | -0.159402
88.001 | -0.045 | -9105 | -0.161007
88.202 | -0.045 | -9225 | -0.162712
88.402 | -0.045 | -9322 | -0.164518
88.602 | -0.046 | -9419 | -0.166123
88.803 | -0.046 | -9511 | -0.168029
89.003 | -0.046 | -9608 | -0.169634
89.203 | -0.047 | -9705 | -0.171239
89.403 | -0.047 | -9801 | -0.172945
89.603 | -0.047 | -9878 | -0.173948
89.804 | -0.048 | -9998 | -0.175854
90.005 | -0.048 | -10100 | -0.177459
90.205 | -0.048 | -10170 | -0.178863
90.406 | -0.049 | -10290 | -0.180468
90.606 | -0.049 | -10390 | -0.182374
90.807 | -0.049 | -10490 | -0.18418
91.008 | -0.05 | -10580 | -0.185283
91.208 | -0.05 | -10680 | -0.186688
91.408 | -0.05 | -10780 | -0.188293
91.608 | -0.051 | -10880 | -0.190099
91.809 | -0.051 | -10970 | -0.191503
92.01 | -0.051 | -11070 | -0.193409
92.21 | -0.052 | -11170 | -0.195014
92.41 | -0.052 | -11270 | -0.196619
92.61 | -0.052 | -11360 | -0.198224
92.811 | -0.053 | -11460 | -0.199829
93.012 | -0.053 | -11560 | -0.201133
93.213 | -0.053 | -11660 | -0.203039
93.413 | -0.054 | -11750 | -0.204644
93.613 | -0.054 | -11840 | -0.206049
93.814 | -0.054 | -11940 | -0.207654
94.015 | -0.055 | -12040 | -0.209259
94.216 | -0.055 | -12140 | -0.211165
94.416 | -0.055 | -12230 | -0.21277
94.616 | -0.056 | -12330 | -0.214375
94.817 | -0.056 | -12430 | -0.216281
95.018 | -0.056 | -12520 | -0.217585
95.219 | -0.057 | -12620 | -0.21919
95.419 | -0.057 | -12720 | -0.220795
95.619 | -0.057 | -12810 | -0.222701
95.82 | -0.058 | -12910 | -0.224106
96.021 | -0.058 | -13000 | -0.22541
96.222 | -0.058 | -13100 | -0.227617
96.423 | -0.059 | -13200 | -0.229422
96.623 | -0.059 | -13290 | -0.231028
96.824 | -0.059 | -13390 | -0.232733
97.025 | -0.06 | -13480 | -0.234338
97.226 | -0.06 | -13580 | -0.236144
97.427 | -0.06 | -13670 | -0.237849
97.627 | -0.061 | -13770 | -0.239956
97.827 | -0.061 | -13860 | -0.241059
98.028 | -0.061 | -13950 | -0.242664
98.229 | -0.062 | -14040 | -0.245072
98.43 | -0.062 | -14130 | -0.246376
98.631 | -0.062 | -14230 | -0.248583
98.831 | -0.063 | -14330 | -0.250489
99.032 | -0.063 | -14420 | -0.252395
99.233 | -0.063 | -14510 | -0.254
99.434 | -0.064 | -14600 | -0.256407
99.635 | -0.064 | -14690 | -0.257712
99.835 | -0.064 | -14780 | -0.260721
100.035 | -0.065 | -14870 | -0.262627
100.236 | -0.065 | -14950 | -0.264433
100.437 | -0.065 | -15040 | -0.266339
100.638 | -0.066 | -15120 | -0.268746
100.839 | -0.066 | -15210 | -0.270652
101.039 | -0.066 | -15290 | -0.27306
101.24 | -0.067 | -15370 | -0.274966
101.441 | -0.067 | -15460 | -0.277373
101.642 | -0.067 | -15550 | -0.280082
101.843 | -0.068 | -15630 | -0.282289
102.043 | -0.068 | -15710 | -0.284897
102.244 | -0.068 | -15790 | -0.287606
102.445 | -0.069 | -15870 | -0.290013
102.646 | -0.069 | -15960 | -0.292722
102.847 | -0.069 | -16030 | -0.29543
103.048 | -0.07 | -16120 | -0.29844
103.248 | -0.07 | -16190 | -0.301048
103.449 | -0.07 | -16270 | -0.304559
103.65 | -0.071 | -16360 | -0.308672
103.85 | -0.071 | -16410 | -0.310779
104.051 | -0.072 | -16510 | -0.314591
104.251 | -0.072 | -16560 | -0.3175
104.452 | -0.072 | -16640 | -0.321512
104.652 | -0.072 | -16690 | -0.323719
104.853 | -0.073 | -16780 | -0.328836
105.054 | -0.073 | -16820 | -0.331544
105.255 | -0.074 | -16900 | -0.33666
105.455 | -0.074 | -16950 | -0.340171
105.655 | -0.074 | -17010 | -0.344986
105.855 | -0.075 | -17060 | -0.3493
106.056 | -0.075 | -17100 | -0.353914
106.257 | -0.075 | -17140 | -0.35873
106.457 | -0.076 | -17160 | -0.364147
106.657 | -0.076 | -17190 | -0.369764
106.857 | -0.076 | -17190 | -0.375382
107.058 | -0.077 | -17200 | -0.381602
107.259 | -0.077 | -17200 | -0.388122
107.459 | -0.077 | -17190 | -0.395044
107.659 | -0.078 | -17180 | -0.401565
107.859 | -0.078 | -17190 | -0.406881
108.06 | -0.078 | -17200 | -0.411997
108.261 | -0.079 | -17190 | -0.418016
108.461 | -0.079 | -17190 | -0.423132
108.661 | -0.079 | -17190 | -0.426543
108.861 | -0.08 | -17200 | -0.430054
109.062 | -0.08 | -17210 | -0.432763
109.263 | -0.08 | -17230 | -0.435471
109.464 | -0.081 | -17270 | -0.438681
109.664 | -0.081 | -17300 | -0.440888
109.864 | -0.081 | -17320 | -0.442794
110.065 | -0.082 | -17360 | -0.444901
110.266 | -0.082 | -17370 | -0.446205
110.467 | -0.082 | -17400 | -0.447008
110.667 | -0.083 | -17390 | -0.448713
110.867 | -0.083 | -17350 | -0.448412
111.068 | -0.083 | -17350 | -0.44761
111.269 | -0.084 | -17360 | -0.447008
111.47 | -0.084 | -17390 | -0.446205
111.671 | -0.084 | -17400 | -0.444901
111.871 | -0.085 | -17420 | -0.442794
112.072 | -0.085 | -17440 | -0.440587
112.273 | -0.085 | -17440 | -0.435973
112.474 | -0.086 | -16970 | -0.404474
112.675 | -0.086 | -16510 | -0.380498
112.875 | -0.086 | -16600 | -0.381903
113.075 | -0.087 | -16700 | -0.382404
113.276 | -0.087 | -16810 | -0.384812
113.477 | -0.087 | -16910 | -0.386417
113.678 | -0.088 | -17030 | -0.388624
113.878 | -0.088 | -17140 | -0.39053
114.078 | -0.088 | -17240 | -0.392636
114.279 | -0.089 | -17350 | -0.394542
114.48 | -0.089 | -17450 | -0.396147
114.681 | -0.089 | -17550 | -0.398053
114.882 | -0.09 | -17650 | -0.400461
115.082 | -0.09 | -17740 | -0.402367
115.282 | -0.09 | -17840 | -0.404273
115.483 | -0.091 | -17930 | -0.405577
115.684 | -0.091 | -18020 | -0.407784
115.885 | -0.091 | -18100 | -0.409891
116.085 | -0.092 | -18180 | -0.411797
116.285 | -0.092 | -18270 | -0.414204
116.486 | -0.092 | -18350 | -0.415809
116.687 | -0.093 | -18420 | -0.418217
116.888 | -0.093 | -18490 | -0.420123
117.089 | -0.093 | -18560 | -0.42223
117.289 | -0.094 | -18640 | -0.424738
117.49 | -0.094 | -18700 | -0.427145
117.691 | -0.094 | -18760 | -0.429051
117.892 | -0.095 | -18830 | -0.431459
118.093 | -0.095 | -18890 | -0.433365
118.293 | -0.095 | -18940 | -0.435772
118.494 | -0.096 | -18990 | -0.437377
118.695 | -0.096 | -19040 | -0.440086
118.896 | -0.096 | -19080 | -0.44139
119.097 | -0.097 | -19130 | -0.443296
119.298 | -0.097 | -19170 | -0.445202
119.498 | -0.097 | -19220 | -0.447309
119.698 | -0.098 | -19240 | -0.448713
119.899 | -0.098 | -19270 | -0.450318
120.1 | -0.098 | -19300 | -0.452124
120.301 | -0.099 | -19330 | -0.453829
120.501 | -0.099 | -19350 | -0.455635
120.702 | -0.099 | -19380 | -0.457039
120.903 | -0.1 | -19400 | -0.458945
121.103 | -0.1 | -19420 | -0.46055
121.304 | -0.1 | -19430 | -0.462155
121.505 | -0.101 | -19450 | -0.46376
121.705 | -0.101 | -19470 | -0.464864
121.905 | -0.101 | -19470 | -0.465867
122.106 | -0.102 | -19490 | -0.468074
122.307 | -0.102 | -19480 | -0.468877
122.508 | -0.102 | -19470 | -0.46998
122.708 | -0.103 | -19440 | -0.471284
122.908 | -0.103 | -19420 | -0.472388
123.108 | -0.103 | -19390 | -0.47319
123.309 | -0.104 | -19380 | -0.474795
123.51 | -0.104 | -19360 | -0.476902
123.71 | -0.104 | -19350 | -0.478808
123.91 | -0.105 | -19340 | -0.480413
124.11 | -0.105 | -19330 | -0.482319
124.311 | -0.105 | -19310 | -0.484726
124.512 | -0.106 | -19300 | -0.486933
124.713 | -0.106 | -19290 | -0.488839
124.913 | -0.106 | -19270 | -0.491448
125.113 | -0.107 | -19260 | -0.493955
125.314 | -0.107 | -19230 | -0.496363
125.515 | -0.107 | -19210 | -0.499573
125.716 | -0.108 | -19180 | -0.502282
125.916 | -0.108 | -19160 | -0.505492
126.116 | -0.108 | -19140 | -0.508702
126.317 | -0.109 | -19100 | -0.51111
126.518 | -0.109 | -19080 | -0.514621
126.719 | -0.109 | -19050 | -0.518734
126.919 | -0.11 | -19010 | -0.521944
127.119 | -0.11 | -18960 | -0.525655
127.32 | -0.11 | -18910 | -0.529166
127.521 | -0.111 | -18850 | -0.532376
127.722 | -0.111 | -18800 | -0.536991
127.923 | -0.111 | -18730 | -0.540803
128.123 | -0.112 | -18660 | -0.545117
128.324 | -0.112 | -18580 | -0.549631
128.525 | -0.112 | -18490 | -0.554245
128.726 | -0.113 | -18400 | -0.559361
128.927 | -0.113 | -18310 | -0.564979
129.127 | -0.113 | -18230 | -0.570898
129.327 | -0.114 | -18120 | -0.577117
129.528 | -0.114 | -18020 | -0.583036
129.729 | -0.114 | -17910 | -0.588955
129.93 | -0.115 | -17780 | -0.594372
130.131 | -0.115 | -17640 | -0.599789
130.331 | -0.115 | -17470 | -0.605106
130.532 | -0.116 | -17270 | -0.610222
130.733 | -0.116 | -17030 | -0.613733
130.934 | -0.116 | -16690 | -0.616742
131.135 | -0.117 | -16140 | -0.61614
131.335 | -0.117 | -7635 | -0.422029
131.535 | -0.117 | -7192 | -0.407182
131.736 | -0.117 | -7023 | -0.401264
131.937 | -0.117 | -6926 | -0.397753
132.138 | -0.117 | -6854 | -0.395044
132.339 | -0.117 | -6793 | -0.393238
132.539 | -0.117 | -6753 | -0.391533
132.74 | -0.117 | -6721 | -0.390229
132.941 | -0.117 | -6692 | -0.389727
133.142 | -0.117 | -6664 | -0.388624
133.343 | -0.117 | -6644 | -0.38752
133.543 | -0.117 | -6624 | -0.387019
133.743 | -0.117 | -6604 | -0.386216
133.944 | -0.117 | -6588 | -0.385614
134.145 | -0.117 | -6572 | -0.384812
134.346 | -0.117 | -6560 | -0.384611
134.547 | -0.117 | -6548 | -0.384009
134.747 | -0.117 | -6531 | -0.384009
134.948 | -0.117 | -6523 | -0.383207
135.149 | -0.117 | -6511 | -0.383006
135.35 | -0.117 | -6499 | -0.382404
135.551 | -0.117 | -6491 | -0.382103
135.751 | -0.117 | -6483 | -0.381602
135.951 | -0.117 | -6471 | -0.381301
136.152 | -0.117 | -6463 | -0.380799
136.353 | -0.117 | -6455 | -0.381301
136.554 | -0.117 | -6447 | -0.3811
136.755 | -0.117 | -6439 | -0.380498
136.955 | -0.117 | -6431 | -0.380298
137.155 | -0.117 | -6427 | -0.380298
137.356 | -0.117 | -6419 | -0.379495
137.557 | -0.117 | -6411 | -0.379495
137.758 | -0.117 | -6407 | -0.379194
137.958 | -0.117 | -6403 | -0.378893
138.159 | -0.117 | -6395 | -0.378893
138.36 | -0.117 | -6390 | -0.378893
138.561 | -0.117 | -6382 | -0.378693
138.762 | -0.117 | -6378 | -0.378091
138.963 | -0.117 | -6374 | -0.378091