## Sheet1
Time (sec) | Extension (in) | Load (lbf) | Strain (%)
0 | 0 | 0 | 0
170.806 | -0.001 | -14.5 | -0.001103
171.007 | -0.001 | -22.55 | -0.001103
171.208 | -0.001 | -24.17 | -0.001103
171.409 | -0.002 | -26.58 | -0.001404
171.609 | -0.002 | -29 | -0.001605
171.809 | -0.002 | -32.22 | -0.001605
172.01 | -0.003 | -35.44 | -0.001404
172.211 | -0.003 | -37.05 | -0.001404
172.412 | -0.003 | -37.86 | -0.001605
172.613 | -0.004 | -38.66 | -0.002207
172.813 | -0.004 | -40.27 | -0.001906
173.014 | -0.004 | -40.27 | -0.001605
173.215 | -0.005 | -41.08 | -0.001605
173.416 | -0.005 | -44.3 | -0.002408
173.617 | -0.005 | -49.13 | -0.002408
173.817 | -0.006 | -55.57 | -0.002408
174.018 | -0.006 | -61.21 | -0.002709
174.219 | -0.006 | -71.68 | -0.002709
174.42 | -0.007 | -83.76 | -0.003511
174.621 | -0.007 | -98.26 | -0.003812
174.822 | -0.007 | -115.2 | -0.004013
175.022 | -0.008 | -133.7 | -0.004615
175.223 | -0.008 | -158.7 | -0.005417
175.423 | -0.008 | -174.8 | -0.005919
175.624 | -0.009 | -201.3 | -0.006721
175.825 | -0.009 | -220.7 | -0.007323
176.025 | -0.009 | -253.7 | -0.008326
176.226 | -0.01 | -298.8 | -0.009931
176.426 | -0.01 | -328.6 | -0.010734
176.627 | -0.01 | -382.6 | -0.011837
176.828 | -0.011 | -430.9 | -0.013242
177.029 | -0.011 | -480.8 | -0.015047
177.229 | -0.011 | -533.2 | -0.016151
177.429 | -0.012 | -584.7 | -0.017555
177.629 | -0.012 | -637 | -0.018859
177.83 | -0.012 | -690.2 | -0.020765
178.031 | -0.013 | -743.3 | -0.021267
178.231 | -0.013 | -796.5 | -0.023474
178.431 | -0.013 | -852.1 | -0.025079
178.631 | -0.014 | -908.4 | -0.026684
178.832 | -0.014 | -964.8 | -0.027988
179.033 | -0.014 | -1024 | -0.029593
179.233 | -0.015 | -1084 | -0.031299
179.433 | -0.015 | -1144 | -0.033405
179.633 | -0.015 | -1204 | -0.035311
179.834 | -0.016 | -1263 | -0.036916
180.035 | -0.016 | -1322 | -0.038521
180.235 | -0.016 | -1386 | -0.040427
180.435 | -0.017 | -1449 | -0.041731
180.636 | -0.017 | -1510 | -0.043637
180.837 | -0.017 | -1570 | -0.045543
181.038 | -0.018 | -1632 | -0.046346
181.239 | -0.018 | -1694 | -0.048453
181.439 | -0.018 | -1755 | -0.049857
181.639 | -0.019 | -1815 | -0.051462
181.84 | -0.019 | -1875 | -0.052566
182.041 | -0.019 | -1932 | -0.053569
182.242 | -0.02 | -1992 | -0.054672
182.442 | -0.02 | -2050 | -0.055475
182.642 | -0.02 | -2108 | -0.056578
182.843 | -0.021 | -2163 | -0.057682
183.044 | -0.021 | -2211 | -0.057882
183.245 | -0.021 | -2269 | -0.058986
183.446 | -0.022 | -2324 | -0.059788
183.646 | -0.022 | -2381 | -0.060089
183.847 | -0.022 | -2436 | -0.061092
184.048 | -0.023 | -2490 | -0.061694
184.249 | -0.023 | -2546 | -0.061995
184.45 | -0.023 | -2599 | -0.062497
184.65 | -0.024 | -2640 | -0.062798
184.851 | -0.024 | -2695 | -0.062798
185.052 | -0.024 | -2749 | -0.062998
185.253 | -0.025 | -2802 | -0.0636
185.454 | -0.025 | -2856 | -0.064102
185.655 | -0.025 | -2912 | -0.064603
185.855 | -0.026 | -2962 | -0.064403
186.056 | -0.026 | -3014 | -0.064904
186.257 | -0.026 | -3067 | -0.065406
186.458 | -0.027 | -3118 | -0.065707
186.659 | -0.027 | -3168 | -0.066309
186.859 | -0.027 | -3218 | -0.06681
187.059 | -0.028 | -3267 | -0.067111
187.26 | -0.028 | -3315 | -0.067613
187.461 | -0.028 | -3365 | -0.067613
187.662 | -0.029 | -3413 | -0.068114
187.863 | -0.029 | -3461 | -0.068716
188.063 | -0.029 | -3508 | -0.069218
188.264 | -0.03 | -3556 | -0.070321
188.465 | -0.03 | -3603 | -0.070522
188.666 | -0.03 | -3651 | -0.071425
188.867 | -0.031 | -3697 | -0.071927
189.067 | -0.031 | -3743 | -0.072729
189.267 | -0.031 | -3792 | -0.073532
189.468 | -0.032 | -3833 | -0.074033
189.669 | -0.032 | -3882 | -0.074836
189.87 | -0.032 | -3927 | -0.075939
190.071 | -0.033 | -3970 | -0.076541
190.271 | -0.033 | -4015 | -0.077344
190.472 | -0.033 | -4057 | -0.078347
190.673 | -0.034 | -4101 | -0.079149
190.874 | -0.034 | -4143 | -0.080253
191.075 | -0.034 | -4180 | -0.081356
191.275 | -0.035 | -4220 | -0.081858
191.476 | -0.035 | -4259 | -0.08266
191.677 | -0.036 | -4307 | -0.084065
191.878 | -0.036 | -4330 | -0.084265
192.079 | -0.036 | -4362 | -0.085068
192.28 | -0.037 | -4383 | -0.08587
192.48 | -0.037 | -4391 | -0.086171
192.68 | -0.037 | -4376 | -0.08567
192.88 | -0.038 | -4336 | -0.084566
193.081 | -0.038 | -4286 | -0.084065
193.282 | -0.038 | -4283 | -0.084566
193.482 | -0.039 | -4284 | -0.085369
193.682 | -0.039 | -4288 | -0.08587
193.882 | -0.039 | -4291 | -0.086974
194.083 | -0.04 | -4257 | -0.086773
194.284 | -0.04 | -4249 | -0.087275
194.484 | -0.04 | -4265 | -0.088579
194.684 | -0.041 | -4284 | -0.089682
194.885 | -0.041 | -4288 | -0.091588
195.086 | -0.041 | -4302 | -0.093193
195.287 | -0.042 | -4317 | -0.094498
195.488 | -0.042 | -4325 | -0.096404
195.688 | -0.042 | -4355 | -0.09831
195.889 | -0.043 | -4394 | -0.100416
196.09 | -0.043 | -4436 | -0.102122
196.291 | -0.043 | -4479 | -0.104228
196.492 | -0.044 | -4524 | -0.106636
196.692 | -0.044 | -4571 | -0.108542
196.893 | -0.044 | -4618 | -0.110648
197.094 | -0.045 | -4657 | -0.112053
197.295 | -0.045 | -4700 | -0.114159
197.496 | -0.045 | -4745 | -0.115564
197.697 | -0.046 | -4802 | -0.117671
197.897 | -0.046 | -4856 | -0.119276
198.097 | -0.046 | -4911 | -0.120881
198.298 | -0.047 | -4966 | -0.122787
198.499 | -0.047 | -5022 | -0.124994
198.7 | -0.047 | -5080 | -0.1269
198.9 | -0.048 | -5140 | -0.128505
199.1 | -0.048 | -5201 | -0.13011
199.301 | -0.048 | -5262 | -0.132216
199.502 | -0.049 | -5325 | -0.134122
199.703 | -0.049 | -5388 | -0.136028
199.904 | -0.049 | -5451 | -0.137934
200.104 | -0.05 | -5515 | -0.140041
200.305 | -0.05 | -5583 | -0.141646
200.506 | -0.05 | -5650 | -0.143552
200.707 | -0.051 | -5720 | -0.145659
200.908 | -0.051 | -5799 | -0.147364
201.108 | -0.051 | -5871 | -0.149471
201.309 | -0.052 | -5939 | -0.151377
201.51 | -0.052 | -6012 | -0.153483
201.711 | -0.052 | -6088 | -0.155389
201.912 | -0.053 | -6157 | -0.157295
202.113 | -0.053 | -6221 | -0.159402
202.313 | -0.053 | -6298 | -0.161308
202.514 | -0.054 | -6374 | -0.163214
202.715 | -0.054 | -6451 | -0.165321
202.916 | -0.054 | -6527 | -0.167528
203.117 | -0.055 | -6608 | -0.169133
203.317 | -0.055 | -6684 | -0.171039
203.518 | -0.055 | -6765 | -0.172945
203.719 | -0.056 | -6846 | -0.175352
203.92 | -0.056 | -6922 | -0.177258
204.121 | -0.056 | -7003 | -0.179365
204.322 | -0.057 | -7083 | -0.181471
204.522 | -0.057 | -7164 | -0.183377
204.723 | -0.057 | -7244 | -0.185584
204.924 | -0.058 | -7325 | -0.187691
205.125 | -0.058 | -7405 | -0.189597
205.326 | -0.058 | -7486 | -0.191804
205.526 | -0.059 | -7586 | -0.193911
205.726 | -0.059 | -7651 | -0.195516
205.927 | -0.059 | -7743 | -0.198224
206.127 | -0.06 | -7804 | -0.199528
206.328 | -0.06 | -7909 | -0.202538
206.529 | -0.06 | -7989 | -0.203842
206.729 | -0.061 | -8074 | -0.206249
206.929 | -0.061 | -8154 | -0.208155
207.13 | -0.061 | -8239 | -0.210362
207.331 | -0.062 | -8323 | -0.212469
207.532 | -0.062 | -8404 | -0.214676
207.732 | -0.062 | -8488 | -0.216783
207.932 | -0.063 | -8573 | -0.218689
208.132 | -0.063 | -8654 | -0.221096
208.333 | -0.063 | -8738 | -0.223303
208.534 | -0.064 | -8823 | -0.22541
208.734 | -0.064 | -8907 | -0.227316
208.934 | -0.064 | -8992 | -0.229222
209.134 | -0.065 | -9080 | -0.231328
209.335 | -0.065 | -9165 | -0.233234
209.536 | -0.065 | -9254 | -0.235642
209.737 | -0.066 | -9338 | -0.23805
209.937 | -0.066 | -9427 | -0.239956
210.137 | -0.066 | -9515 | -0.242363
210.338 | -0.067 | -9600 | -0.244269
210.539 | -0.067 | -9688 | -0.246677
210.74 | -0.067 | -9777 | -0.248583
210.94 | -0.068 | -9862 | -0.250689
211.14 | -0.068 | -9950 | -0.252395
211.341 | -0.068 | -10040 | -0.254802
211.542 | -0.069 | -10120 | -0.256909
211.743 | -0.069 | -10210 | -0.259116
211.943 | -0.069 | -10300 | -0.260922
212.143 | -0.07 | -10390 | -0.26343
212.344 | -0.07 | -10470 | -0.265035
212.545 | -0.07 | -10560 | -0.267944
212.746 | -0.071 | -10650 | -0.269549
212.947 | -0.071 | -10740 | -0.271455
213.147 | -0.071 | -10820 | -0.273662
213.347 | -0.072 | -10910 | -0.275768
213.548 | -0.072 | -11010 | -0.278176
213.749 | -0.072 | -11090 | -0.280082
213.95 | -0.073 | -11180 | -0.281988
214.15 | -0.073 | -11270 | -0.284697
214.351 | -0.073 | -11360 | -0.286302
214.552 | -0.074 | -11450 | -0.288709
214.753 | -0.074 | -11540 | -0.290816
214.954 | -0.074 | -11630 | -0.292722
215.155 | -0.075 | -11720 | -0.294929
215.355 | -0.075 | -11810 | -0.296734
215.556 | -0.075 | -11900 | -0.29864
215.757 | -0.076 | -11990 | -0.300546
215.958 | -0.076 | -12080 | -0.302753
216.159 | -0.076 | -12170 | -0.305161
216.359 | -0.077 | -12260 | -0.307569
216.559 | -0.077 | -12350 | -0.309174
216.76 | -0.077 | -12440 | -0.31128
216.961 | -0.078 | -12530 | -0.313788
217.162 | -0.078 | -12620 | -0.315594
217.363 | -0.078 | -12720 | -0.318102
217.563 | -0.079 | -12810 | -0.319707
217.764 | -0.079 | -12900 | -0.322114
217.965 | -0.079 | -12990 | -0.323719
218.166 | -0.08 | -13080 | -0.326127
218.367 | -0.08 | -13170 | -0.328033
218.567 | -0.08 | -13260 | -0.33014
218.767 | -0.081 | -13350 | -0.332046
218.968 | -0.081 | -13440 | -0.333952
219.169 | -0.081 | -13530 | -0.335858
219.37 | -0.082 | -13620 | -0.337964
219.571 | -0.082 | -13700 | -0.33987
219.771 | -0.082 | -13790 | -0.341776
219.972 | -0.083 | -13880 | -0.34308
220.173 | -0.083 | -13970 | -0.345488
220.374 | -0.083 | -14060 | -0.347695
220.575 | -0.084 | -14150 | -0.348999
220.775 | -0.084 | -14240 | -0.351407
220.975 | -0.084 | -14350 | -0.353313
221.176 | -0.085 | -14460 | -0.355219
221.376 | -0.085 | -14540 | -0.356824
221.577 | -0.085 | -14650 | -0.359231
221.778 | -0.086 | -14740 | -0.360636
221.978 | -0.086 | -14800 | -0.362542
222.179 | -0.086 | -14890 | -0.363846
222.38 | -0.087 | -14980 | -0.365752
222.581 | -0.087 | -15090 | -0.368159
222.782 | -0.087 | -15180 | -0.370065
222.982 | -0.088 | -15270 | -0.371369
223.182 | -0.088 | -15360 | -0.373275
223.382 | -0.088 | -15450 | -0.37458
223.582 | -0.089 | -15540 | -0.376486
223.783 | -0.089 | -15620 | -0.37789
223.983 | -0.089 | -15710 | -0.379997
224.183 | -0.09 | -15800 | -0.3811
224.383 | -0.09 | -15880 | -0.382404
224.584 | -0.09 | -15970 | -0.384611
224.785 | -0.091 | -16060 | -0.385414
224.985 | -0.091 | -16140 | -0.386718
225.185 | -0.091 | -16230 | -0.388122
225.385 | -0.092 | -16310 | -0.389727
225.586 | -0.092 | -16400 | -0.391031
225.787 | -0.092 | -16480 | -0.392135
225.988 | -0.093 | -16560 | -0.393439
226.188 | -0.093 | -16640 | -0.395044
226.388 | -0.093 | -16720 | -0.395646
226.589 | -0.094 | -16810 | -0.39695
226.79 | -0.094 | -16880 | -0.398053
226.991 | -0.094 | -16960 | -0.399157
227.191 | -0.095 | -17040 | -0.399959
227.391 | -0.095 | -17110 | -0.401565
227.592 | -0.095 | -17190 | -0.402066
227.793 | -0.096 | -17260 | -0.40317
227.994 | -0.096 | -17330 | -0.404273
228.195 | -0.096 | -17400 | -0.405276
228.395 | -0.097 | -17470 | -0.406881
228.596 | -0.097 | -17540 | -0.407182
228.797 | -0.097 | -17610 | -0.408587
228.998 | -0.098 | -17670 | -0.40959
229.199 | -0.098 | -17740 | -0.410392
229.399 | -0.098 | -17810 | -0.411496
229.599 | -0.099 | -17870 | -0.4129
229.8 | -0.099 | -17940 | -0.413402
230.001 | -0.099 | -18000 | -0.414505
230.202 | -0.1 | -18060 | -0.415508
230.403 | -0.1 | -18130 | -0.41611
230.603 | -0.1 | -18190 | -0.417414
230.804 | -0.101 | -18260 | -0.418217
231.005 | -0.101 | -18310 | -0.41902
231.206 | -0.101 | -18380 | -0.419822
231.407 | -0.102 | -18430 | -0.420625
231.607 | -0.102 | -18490 | -0.421427
231.808 | -0.102 | -18550 | -0.422029
232.009 | -0.103 | -18600 | -0.422531
232.21 | -0.103 | -18660 | -0.422832
232.411 | -0.103 | -18720 | -0.423333
232.612 | -0.104 | -18760 | -0.424136
232.812 | -0.104 | -18820 | -0.424738
233.013 | -0.104 | -18870 | -0.425239
233.214 | -0.105 | -18920 | -0.425741
233.415 | -0.105 | -18970 | -0.426343
233.616 | -0.105 | -19010 | -0.426543
233.816 | -0.106 | -19060 | -0.426844
234.017 | -0.106 | -19110 | -0.427145
234.218 | -0.106 | -19160 | -0.427446
234.419 | -0.107 | -19200 | -0.428249
234.62 | -0.107 | -19250 | -0.42875
234.821 | -0.107 | -19290 | -0.429051
235.021 | -0.108 | -19330 | -0.429553
235.222 | -0.108 | -19380 | -0.429553
235.423 | -0.108 | -19410 | -0.430355
235.624 | -0.109 | -19450 | -0.430656
235.825 | -0.109 | -19480 | -0.430857
236.025 | -0.109 | -19520 | -0.431158
236.226 | -0.11 | -19550 | -0.431158
236.427 | -0.11 | -19590 | -0.431459
236.628 | -0.11 | -19620 | -0.431659
236.829 | -0.111 | -19660 | -0.43196
237.03 | -0.111 | -19690 | -0.432261
237.23 | -0.111 | -19720 | -0.432763
237.43 | -0.112 | -19750 | -0.432763
237.63 | -0.112 | -19780 | -0.433064
237.831 | -0.112 | -19800 | -0.433565
238.032 | -0.113 | -19840 | -0.433565
238.232 | -0.113 | -19870 | -0.433565
238.432 | -0.113 | -19890 | -0.433866
238.632 | -0.114 | -19920 | -0.433866
238.833 | -0.114 | -19930 | -0.434368
239.034 | -0.114 | -19960 | -0.434167
239.234 | -0.115 | -19980 | -0.434368
239.434 | -0.115 | -20000 | -0.434669
239.634 | -0.115 | -20010 | -0.434167
239.835 | -0.116 | -20040 | -0.434669
240.036 | -0.116 | -20050 | -0.43517
240.237 | -0.116 | -20070 | -0.43517
240.437 | -0.117 | -20090 | -0.435471
240.637 | -0.117 | -20110 | -0.435772
240.838 | -0.117 | -20130 | -0.435772
241.039 | -0.118 | -20140 | -0.436575
241.24 | -0.118 | -20170 | -0.436575
241.44 | -0.118 | -20170 | -0.436775
241.64 | -0.119 | -20190 | -0.436775
241.841 | -0.119 | -20200 | -0.437076
242.042 | -0.119 | -20210 | -0.437076
242.243 | -0.12 | -20220 | -0.437076
242.443 | -0.12 | -20220 | -0.436775
242.643 | -0.12 | -20230 | -0.436775
242.844 | -0.121 | -20230 | -0.436775
243.045 | -0.121 | -20230 | -0.436775
243.246 | -0.121 | -20230 | -0.436775
243.447 | -0.122 | -20230 | -0.436775
243.647 | -0.122 | -20230 | -0.436575
243.848 | -0.122 | -20230 | -0.436575
244.049 | -0.123 | -20230 | -0.435973
244.25 | -0.123 | -20220 | -0.435973
244.451 | -0.123 | -20220 | -0.436274
244.651 | -0.124 | -20210 | -0.435973
244.851 | -0.124 | -20210 | -0.435772
245.052 | -0.124 | -20200 | -0.435772
245.253 | -0.125 | -20190 | -0.435471
245.454 | -0.125 | -20180 | -0.435772
245.655 | -0.125 | -20170 | -0.43517
245.855 | -0.126 | -20160 | -0.43517
246.056 | -0.126 | -20140 | -0.43517
246.257 | -0.126 | -20130 | -0.435471
246.458 | -0.127 | -20110 | -0.435471
246.659 | -0.127 | -20090 | -0.43517
246.859 | -0.127 | -20070 | -0.43497
247.059 | -0.128 | -20050 | -0.434368
247.26 | -0.128 | -20040 | -0.434669
247.461 | -0.128 | -20020 | -0.434368
247.662 | -0.129 | -20000 | -0.434167
247.863 | -0.129 | -19980 | -0.433565
248.063 | -0.129 | -19960 | -0.433565
248.264 | -0.13 | -19950 | -0.433064
248.465 | -0.13 | -19940 | -0.432763
248.666 | -0.13 | -19920 | -0.432763
248.867 | -0.131 | -19910 | -0.432562
249.067 | -0.131 | -19900 | -0.43196
249.267 | -0.131 | -19880 | -0.43196
249.468 | -0.132 | -19870 | -0.431158
249.669 | -0.132 | -19860 | -0.431158
249.87 | -0.132 | -19850 | -0.431459
250.071 | -0.133 | -19840 | -0.430656
250.271 | -0.133 | -19840 | -0.430656
250.472 | -0.133 | -19840 | -0.430054
250.673 | -0.134 | -19830 | -0.430054
250.874 | -0.134 | -19830 | -0.429854
251.075 | -0.134 | -19830 | -0.429854
251.275 | -0.135 | -19830 | -0.429252
251.475 | -0.135 | -19830 | -0.429252
251.676 | -0.135 | -19840 | -0.429553
251.877 | -0.136 | -19840 | -0.429252
252.078 | -0.136 | -19840 | -0.429051
252.279 | -0.137 | -19840 | -0.428449
252.479 | -0.137 | -19840 | -0.42875
252.68 | -0.137 | -19840 | -0.42875
252.881 | -0.138 | -19840 | -0.427948
253.082 | -0.138 | -19830 | -0.428449
253.283 | -0.138 | -19830 | -0.427647
253.483 | -0.138 | -19830 | -0.427145
253.684 | -0.139 | -19820 | -0.427446
253.884 | -0.139 | -19820 | -0.426844
254.085 | -0.14 | -19820 | -0.426543
254.286 | -0.14 | -19810 | -0.426343
254.487 | -0.14 | -19810 | -0.426042
254.687 | -0.141 | -19810 | -0.42554
254.887 | -0.141 | -19810 | -0.42554
255.088 | -0.141 | -19800 | -0.42554
255.289 | -0.142 | -19800 | -0.425239
255.49 | -0.142 | -19800 | -0.424437
255.69 | -0.142 | -19790 | -0.424136
255.89 | -0.143 | -19780 | -0.424136
256.091 | -0.143 | -19780 | -0.423132
256.292 | -0.143 | -19770 | -0.423132
256.493 | -0.144 | -19760 | -0.422832
256.693 | -0.144 | -19760 | -0.422531
256.893 | -0.144 | -19760 | -0.422029
257.094 | -0.145 | -19750 | -0.42223
257.295 | -0.145 | -19740 | -0.421728
257.496 | -0.145 | -19730 | -0.421226
257.697 | -0.146 | -19720 | -0.420625
257.897 | -0.146 | -19720 | -0.420926
258.098 | -0.146 | -19710 | -0.420424
258.299 | -0.147 | -19700 | -0.420123
258.5 | -0.147 | -19690 | -0.419621
258.701 | -0.147 | -19680 | -0.41932
258.901 | -0.148 | -19670 | -0.41902
259.101 | -0.148 | -19670 | -0.41902
259.302 | -0.148 | -19660 | -0.418819
259.503 | -0.149 | -19650 | -0.418016
259.704 | -0.149 | -19640 | -0.418016
259.905 | -0.149 | -19630 | -0.417715
260.105 | -0.15 | -19630 | -0.417114
260.306 | -0.15 | -19630 | -0.416913
260.507 | -0.15 | -19620 | -0.416913
260.708 | -0.151 | -19610 | -0.416913
260.909 | -0.151 | -19600 | -0.416311
261.109 | -0.151 | -19590 | -0.416311
261.309 | -0.152 | -19590 | -0.415809
261.51 | -0.152 | -19580 | -0.415508
261.711 | -0.152 | -19570 | -0.415007
261.912 | -0.153 | -19560 | -0.415007
262.113 | -0.153 | -19550 | -0.414706
262.313 | -0.153 | -19540 | -0.414204
262.514 | -0.154 | -19530 | -0.414204
262.715 | -0.154 | -19520 | -0.413903
262.916 | -0.154 | -19510 | -0.413903
263.117 | -0.155 | -19500 | -0.413402
263.317 | -0.155 | -19490 | -0.413402
263.518 | -0.155 | -19480 | -0.4129
263.719 | -0.156 | -19470 | -0.4129
263.92 | -0.156 | -19460 | -0.412298
264.121 | -0.156 | -19440 | -0.411797
264.322 | -0.157 | -19430 | -0.411797
264.522 | -0.157 | -19420 | -0.411496
264.723 | -0.157 | -19410 | -0.411195
264.924 | -0.158 | -19400 | -0.410693
265.125 | -0.158 | -19380 | -0.410693
265.326 | -0.158 | -19380 | -0.410192
265.526 | -0.159 | -19360 | -0.409891
265.726 | -0.159 | -19350 | -0.40959
265.927 | -0.159 | -19340 | -0.408787
266.128 | -0.16 | -19330 | -0.409088
266.329 | -0.16 | -19310 | -0.408286
266.53 | -0.16 | -19300 | -0.407985
266.73 | -0.161 | -19290 | -0.407784
266.931 | -0.161 | -19270 | -0.407483
267.131 | -0.161 | -19260 | -0.407483
267.332 | -0.162 | -19260 | -0.407182
267.533 | -0.162 | -19240 | -0.406681
267.733 | -0.162 | -19230 | -0.406681
267.934 | -0.163 | -19220 | -0.406079
268.134 | -0.163 | -19210 | -0.406681
268.335 | -0.163 | -19190 | -0.406079
268.536 | -0.164 | -19180 | -0.405577
268.737 | -0.164 | -19170 | -0.405577
268.937 | -0.164 | -19150 | -0.405276
269.137 | -0.165 | -19140 | -0.405276
269.338 | -0.165 | -19130 | -0.405076
269.539 | -0.165 | -19120 | -0.404474
269.74 | -0.166 | -19100 | -0.404273
269.94 | -0.166 | -19090 | -0.404474
270.14 | -0.166 | -19090 | -0.404273
270.34 | -0.167 | -19070 | -0.403972
270.541 | -0.167 | -19060 | -0.403972
270.742 | -0.167 | -19050 | -0.403471
270.942 | -0.168 | -19040 | -0.40317
271.142 | -0.168 | -19020 | -0.40317
271.342 | -0.168 | -19010 | -0.402869
271.543 | -0.169 | -19000 | -0.402668
271.744 | -0.169 | -18980 | -0.402066
271.945 | -0.169 | -18970 | -0.401765
272.145 | -0.17 | -18950 | -0.401565
272.346 | -0.17 | -18930 | -0.401264
272.547 | -0.17 | -18910 | -0.400762
272.748 | -0.171 | -18890 | -0.400762
272.949 | -0.171 | -18870 | -0.40016
273.149 | -0.171 | -18850 | -0.399659
273.35 | -0.172 | -18830 | -0.399358
273.551 | -0.172 | -18810 | -0.398856
273.752 | -0.172 | -18790 | -0.398354
273.953 | -0.173 | -18760 | -0.397753
274.154 | -0.173 | -18750 | -0.397552
274.354 | -0.173 | -18720 | -0.39695
274.555 | -0.174 | -18690 | -0.396147
274.756 | -0.174 | -18670 | -0.395044
274.957 | -0.174 | -18640 | -0.395044
275.158 | -0.175 | -18600 | -0.394241
275.358 | -0.175 | -18570 | -0.394041
275.558 | -0.175 | -18540 | -0.392636
275.759 | -0.176 | -18500 | -0.391533
275.96 | -0.176 | -18460 | -0.391031
276.161 | -0.176 | -18410 | -0.389928
276.362 | -0.177 | -18360 | -0.388122
276.562 | -0.177 | -18310 | -0.38752
276.763 | -0.177 | -18260 | -0.386718
276.964 | -0.178 | -18200 | -0.385414
277.165 | -0.178 | -18140 | -0.384009
277.366 | -0.178 | -18090 | -0.382705
277.566 | -0.179 | -18030 | -0.381602
277.766 | -0.179 | -17980 | -0.380298
277.967 | -0.179 | -17920 | -0.379696
278.168 | -0.18 | -17870 | -0.378893
278.369 | -0.18 | -17810 | -0.378091
278.57 | -0.18 | -17770 | -0.377589
278.77 | -0.181 | -17730 | -0.376987
278.971 | -0.181 | -17680 | -0.376486
279.172 | -0.181 | -17640 | -0.376486
279.373 | -0.182 | -17600 | -0.375984
279.574 | -0.182 | -17560 | -0.375382
279.774 | -0.182 | -17520 | -0.375181
279.975 | -0.183 | -17480 | -0.374881
280.176 | -0.183 | -17440 | -0.374881
280.377 | -0.183 | -17410 | -0.375181
280.578 | -0.184 | -17370 | -0.374379
280.779 | -0.184 | -17340 | -0.37458
280.979 | -0.184 | -17310 | -0.374881
281.18 | -0.185 | -17270 | -0.37458
281.381 | -0.185 | -17240 | -0.375683
281.582 | -0.185 | -17220 | -0.376185
281.783 | -0.186 | -17190 | -0.376185
281.983 | -0.186 | -17160 | -0.376987
282.183 | -0.186 | -17140 | -0.377589
282.384 | -0.187 | -17110 | -0.378693
282.585 | -0.187 | -17080 | -0.378693
282.786 | -0.187 | -17060 | -0.379194
282.987 | -0.188 | -17030 | -0.380298
283.187 | -0.188 | -16930 | -0.410392
283.387 | -0.188 | -16900 | -0.410192
283.587 | -0.189 | -16860 | -0.411195
283.788 | -0.189 | -16830 | -0.411797
283.989 | -0.189 | -16780 | -0.415508
284.189 | -0.19 | -16760 | -0.416612
284.389 | -0.19 | -16740 | -0.416913
284.589 | -0.19 | -16710 | -0.418016
284.79 | -0.191 | -16690 | -0.418819
284.991 | -0.191 | -16660 | -0.419822
285.191 | -0.191 | -16640 | -0.41902
285.391 | -0.192 | -16610 | -0.41932
285.591 | -0.192 | -16600 | -0.420123
285.792 | -0.192 | -16560 | -0.420424
285.993 | -0.193 | -16520 | -0.421226
286.193 | -0.193 | -16490 | -0.421728
286.393 | -0.193 | -16460 | -0.423333
286.593 | -0.194 | -16410 | -0.424738
286.794 | -0.194 | -16380 | -0.426543
286.995 | -0.194 | -16360 | -0.427145
287.196 | -0.195 | -16340 | -0.427948
287.396 | -0.195 | -16330 | -0.42875
287.596 | -0.195 | -16320 | -0.429553
287.797 | -0.196 | -16320 | -0.429854
287.998 | -0.196 | -16320 | -0.430656
288.199 | -0.196 | -16320 | -0.431158
288.399 | -0.197 | -16310 | -0.431659
288.599 | -0.197 | -16310 | -0.432261
288.8 | -0.197 | -16320 | -0.433064
289.001 | -0.198 | -16320 | -0.433365
289.202 | -0.198 | -16320 | -0.433866
289.403 | -0.198 | -16320 | -0.434669
289.603 | -0.199 | -16320 | -0.43497
289.804 | -0.199 | -16320 | -0.435471
290.005 | -0.199 | -16320 | -0.435772
290.206 | -0.2 | -16320 | -0.436575
290.407 | -0.2 | -16320 | -0.437076
290.607 | -0.2 | -16320 | -0.437678
290.807 | -0.201 | -16320 | -0.437879
291.008 | -0.201 | -16320 | -0.438681
291.209 | -0.201 | -16330 | -0.438982
291.41 | -0.202 | -16330 | -0.439283
291.61 | -0.202 | -16330 | -0.439484
291.81 | -0.202 | -16330 | -0.439785
292.011 | -0.203 | -16330 | -0.440086
292.212 | -0.203 | -16340 | -0.440888
292.413 | -0.203 | -16330 | -0.439283
292.614 | -0.204 | -16280 | -0.441089
292.814 | -0.204 | -16270 | -0.441892
293.015 | -0.204 | -16240 | -0.442192
293.216 | -0.205 | -16240 | -0.441892
293.417 | -0.205 | -16220 | -0.442493
293.618 | -0.205 | -16210 | -0.441892
293.818 | -0.206 | -16200 | -0.442192
294.019 | -0.206 | -16200 | -0.441892
294.22 | -0.206 | -16190 | -0.442995
294.421 | -0.207 | -16180 | -0.442794
294.621 | -0.207 | -16170 | -0.442493
294.822 | -0.207 | -16160 | -0.443296
295.022 | -0.208 | -16160 | -0.443798
295.222 | -0.208 | -16150 | -0.443296
295.423 | -0.208 | -16150 | -0.443597
295.624 | -0.209 | -16140 | -0.443597
295.825 | -0.209 | -16140 | -0.443597