## Sheet1
Time (sec) | Extension (in) | Load (lbf) | Strain (%)
62.001 | -0.001 | -18.53 | -0.000502
62.202 | -0.001 | -23.36 | -0.000803
62.302 | -0.001 | -26.58 | -0.000803
62.402 | -0.001 | -28.19 | -0.000803
62.502 | -0.001 | -30.61 | -0.001404
62.603 | -0.002 | -33.02 | -0.000301
62.703 | -0.002 | -35.44 | -0.001103
62.803 | -0.002 | -37.86 | -0.000502
62.903 | -0.002 | -40.27 | -0.000803
63.003 | -0.002 | -42.69 | -0.001404
63.104 | -0.002 | -46.72 | -0.001404
63.204 | -0.003 | -48.33 | -0.001103
63.304 | -0.003 | -49.94 | -0.001605
63.405 | -0.003 | -50.74 | -0.000502
63.505 | -0.003 | -51.55 | -0.001404
63.606 | -0.003 | -53.16 | -0.000803
63.706 | -0.003 | -53.96 | -0.001103
63.806 | -0.004 | -54.77 | -0.001103
63.906 | -0.004 | -56.38 | -0.001605
64.006 | -0.004 | -57.18 | -0.000803
64.107 | -0.004 | -58.8 | -0.001906
64.207 | -0.004 | -60.41 | -0.001605
64.308 | -0.004 | -62.02 | -0.001605
64.408 | -0.005 | -62.82 | -0.001404
64.508 | -0.005 | -63.63 | -0.001404
64.609 | -0.005 | -66.04 | -0.001605
64.709 | -0.005 | -67.65 | -0.001605
64.81 | -0.005 | -68.46 | -0.000803
64.91 | -0.005 | -70.07 | -0.001605
65.01 | -0.006 | -71.68 | -0.001906
65.111 | -0.006 | -71.68 | -0.001605
65.211 | -0.006 | -66.04 | -0.000301
65.312 | -0.006 | -64.43 | -0.001103
65.412 | -0.006 | -64.43 | -0.001103
65.512 | -0.006 | -63.63 | -0.001404
65.613 | -0.007 | -63.63 | -0.000803
65.713 | -0.007 | -64.43 | -0.001103
65.814 | -0.007 | -65.24 | -0.001103
65.914 | -0.007 | -67.65 | -0.000803
66.014 | -0.007 | -70.07 | -0.000301
66.114 | -0.007 | -72.49 | -0.001906
66.214 | -0.008 | -74.9 | -0.001404
66.315 | -0.008 | -78.12 | -0.001605
66.415 | -0.008 | -81.35 | -0.001103
66.516 | -0.008 | -83.76 | -0.001605
66.616 | -0.008 | -86.98 | -0.001906
66.716 | -0.008 | -91.01 | -0.001404
66.817 | -0.009 | -93.43 | -0.001404
66.917 | -0.009 | -97.45 | -0.001103
67.018 | -0.009 | -103.9 | -0.001404
67.118 | -0.009 | -109.5 | -0.002207
67.218 | -0.009 | -116 | -0.001404
67.319 | -0.009 | -122.4 | -0.002709
67.419 | -0.01 | -129.7 | -0.002709
67.52 | -0.01 | -136.9 | -0.001906
67.62 | -0.01 | -145.8 | -0.002709
67.72 | -0.01 | -155.4 | -0.002709
67.82 | -0.01 | -165.9 | -0.00321
67.92 | -0.01 | -176.4 | -0.002709
68.021 | -0.011 | -187.7 | -0.00321
68.121 | -0.011 | -201.3 | -0.00321
68.221 | -0.011 | -214.2 | -0.004013
68.322 | -0.011 | -231.1 | -0.00321
68.422 | -0.011 | -245.6 | -0.004013
68.523 | -0.011 | -262.6 | -0.004615
68.623 | -0.012 | -280.3 | -0.004314
68.724 | -0.012 | -298.8 | -0.004815
68.824 | -0.012 | -317.3 | -0.005116
68.924 | -0.012 | -336.6 | -0.004815
69.025 | -0.012 | -357.6 | -0.005116
69.125 | -0.012 | -379.3 | -0.005618
69.226 | -0.013 | -401.9 | -0.005618
69.326 | -0.013 | -424.4 | -0.006721
69.426 | -0.013 | -448.6 | -0.006521
69.527 | -0.013 | -471.9 | -0.007323
69.627 | -0.013 | -492.9 | -0.007524
69.728 | -0.013 | -518.7 | -0.007524
69.828 | -0.014 | -545.2 | -0.008326
69.928 | -0.014 | -571 | -0.008326
70.029 | -0.014 | -596.8 | -0.009129
70.129 | -0.014 | -625 | -0.010533
70.23 | -0.014 | -651.5 | -0.010734
70.33 | -0.014 | -678.1 | -0.011035
70.43 | -0.015 | -706.3 | -0.011637
70.531 | -0.015 | -734.5 | -0.011837
70.631 | -0.015 | -762.7 | -0.012439
70.732 | -0.015 | -792.5 | -0.013242
70.832 | -0.015 | -821.5 | -0.014245
70.933 | -0.015 | -851.3 | -0.014245
71.033 | -0.016 | -881.1 | -0.014847
71.133 | -0.016 | -911.7 | -0.015649
71.234 | -0.016 | -943.1 | -0.016753
71.334 | -0.016 | -973.7 | -0.016753
71.435 | -0.016 | -1005 | -0.017756
71.535 | -0.016 | -1037 | -0.018859
71.635 | -0.017 | -1069 | -0.019361
71.736 | -0.017 | -1103 | -0.020765
71.836 | -0.017 | -1136 | -0.020765
71.937 | -0.017 | -1169 | -0.021869
72.037 | -0.017 | -1200 | -0.022872
72.137 | -0.017 | -1227 | -0.023675
72.238 | -0.018 | -1263 | -0.024477
72.338 | -0.018 | -1297 | -0.025882
72.439 | -0.018 | -1334 | -0.026985
72.539 | -0.018 | -1370 | -0.027988
72.639 | -0.018 | -1405 | -0.029393
72.739 | -0.018 | -1442 | -0.031299
72.839 | -0.019 | -1479 | -0.032302
72.94 | -0.019 | -1515 | -0.034208
73.04 | -0.019 | -1552 | -0.03501
73.141 | -0.019 | -1607 | -0.037217
73.242 | -0.019 | -1626 | -0.03802
73.342 | -0.019 | -1657 | -0.03822
73.443 | -0.02 | -1715 | -0.039825
73.544 | -0.02 | -1753 | -0.041731
73.645 | -0.02 | -1793 | -0.042835
73.746 | -0.02 | -1833 | -0.04444
73.846 | -0.02 | -1872 | -0.045242
73.946 | -0.02 | -1913 | -0.046647
74.047 | -0.021 | -1953 | -0.047449
74.148 | -0.021 | -1991 | -0.048754
74.248 | -0.021 | -2029 | -0.050359
74.349 | -0.021 | -2071 | -0.051462
74.449 | -0.021 | -2112 | -0.052766
74.549 | -0.021 | -2154 | -0.054371
74.649 | -0.022 | -2196 | -0.055776
74.749 | -0.022 | -2238 | -0.05708
74.85 | -0.022 | -2279 | -0.058484
74.95 | -0.022 | -2321 | -0.060089
75.05 | -0.022 | -2365 | -0.060892
75.15 | -0.022 | -2408 | -0.062798
75.25 | -0.023 | -2443 | -0.063801
75.351 | -0.023 | -2488 | -0.065205
75.451 | -0.023 | -2530 | -0.06681
75.551 | -0.023 | -2574 | -0.068415
75.651 | -0.023 | -2617 | -0.07002
75.751 | -0.023 | -2662 | -0.071124
75.852 | -0.024 | -2708 | -0.072729
75.952 | -0.024 | -2751 | -0.074836
76.052 | -0.024 | -2796 | -0.07624
76.152 | -0.024 | -2841 | -0.077344
76.252 | -0.024 | -2888 | -0.079751
76.353 | -0.024 | -2931 | -0.080754
76.453 | -0.025 | -2977 | -0.081858
76.553 | -0.025 | -3022 | -0.084867
76.653 | -0.025 | -3065 | -0.085369
76.753 | -0.025 | -3110 | -0.086974
76.854 | -0.025 | -3157 | -0.089381
76.954 | -0.025 | -3197 | -0.089983
77.054 | -0.026 | -3239 | -0.09209
77.154 | -0.026 | -3286 | -0.093996
77.254 | -0.026 | -3333 | -0.095902
77.355 | -0.026 | -3379 | -0.097808
77.455 | -0.026 | -3428 | -0.099413
77.555 | -0.026 | -3474 | -0.101821
77.655 | -0.027 | -3518 | -0.103727
77.755 | -0.027 | -3561 | -0.105532
77.856 | -0.027 | -3610 | -0.107438
77.956 | -0.027 | -3656 | -0.108843
78.056 | -0.027 | -3705 | -0.110448
78.156 | -0.027 | -3753 | -0.112554
78.256 | -0.028 | -3800 | -0.114962
78.356 | -0.028 | -3848 | -0.116868
78.456 | -0.028 | -3896 | -0.118774
78.556 | -0.028 | -3946 | -0.121182
78.656 | -0.028 | -3995 | -0.122787
78.756 | -0.028 | -4043 | -0.124994
78.857 | -0.029 | -4093 | -0.127401
78.957 | -0.029 | -4143 | -0.129508
79.058 | -0.029 | -4193 | -0.130912
79.158 | -0.029 | -4241 | -0.133019
79.258 | -0.029 | -4291 | -0.135727
79.359 | -0.029 | -4341 | -0.138135
79.459 | -0.03 | -4389 | -0.13974
79.56 | -0.03 | -4439 | -0.142248
79.66 | -0.03 | -4489 | -0.144355
79.76 | -0.03 | -4541 | -0.146562
79.86 | -0.03 | -4591 | -0.148367
79.96 | -0.03 | -4621 | -0.150273
80.061 | -0.031 | -4673 | -0.152179
80.161 | -0.031 | -4724 | -0.154888
80.261 | -0.031 | -4776 | -0.157295
80.362 | -0.031 | -4827 | -0.159402
80.462 | -0.031 | -4880 | -0.161308
80.563 | -0.031 | -4932 | -0.164016
80.663 | -0.032 | -4984 | -0.166123
80.763 | -0.032 | -5035 | -0.168832
80.863 | -0.032 | -5087 | -0.171039
80.963 | -0.032 | -5137 | -0.173446
81.064 | -0.032 | -5190 | -0.176155
81.164 | -0.032 | -5241 | -0.178562
81.264 | -0.033 | -5293 | -0.181471
81.365 | -0.033 | -5346 | -0.183979
81.465 | -0.033 | -5396 | -0.185785
81.566 | -0.033 | -5449 | -0.188795
81.666 | -0.033 | -5502 | -0.191503
81.767 | -0.033 | -5554 | -0.193911
81.867 | -0.034 | -5608 | -0.195817
81.967 | -0.034 | -5658 | -0.198525
82.068 | -0.034 | -5712 | -0.201434
82.168 | -0.034 | -5770 | -0.204143
82.269 | -0.034 | -5823 | -0.206049
82.369 | -0.034 | -5879 | -0.208456
82.469 | -0.035 | -5931 | -0.211967
82.569 | -0.035 | -5988 | -0.214877
82.669 | -0.035 | -6040 | -0.217084
82.77 | -0.035 | -6097 | -0.219491
82.87 | -0.035 | -6149 | -0.222501
82.97 | -0.035 | -6201 | -0.225711
83.07 | -0.036 | -6258 | -0.228419
83.17 | -0.036 | -6310 | -0.231028
83.271 | -0.036 | -6366 | -0.234037
83.371 | -0.036 | -6419 | -0.236445
83.471 | -0.036 | -6475 | -0.239655
83.572 | -0.036 | -6527 | -0.242664
83.672 | -0.037 | -6584 | -0.245573
83.773 | -0.037 | -6636 | -0.248282
83.873 | -0.037 | -6692 | -0.250689
83.974 | -0.037 | -6749 | -0.2542
84.074 | -0.037 | -6797 | -0.25721
84.174 | -0.037 | -6854 | -0.259918
84.275 | -0.038 | -6910 | -0.262828
84.375 | -0.038 | -6962 | -0.265536
84.476 | -0.038 | -7019 | -0.269348
84.576 | -0.038 | -7075 | -0.272558
84.676 | -0.038 | -7127 | -0.274665
84.777 | -0.038 | -7184 | -0.278176
84.877 | -0.039 | -7240 | -0.281386
84.978 | -0.039 | -7292 | -0.284897
85.078 | -0.039 | -7349 | -0.287907
85.178 | -0.039 | -7405 | -0.290615
85.279 | -0.039 | -7462 | -0.294628
85.379 | -0.039 | -7514 | -0.297336
85.48 | -0.04 | -7570 | -0.300045
85.58 | -0.04 | -7627 | -0.303255
85.68 | -0.04 | -7679 | -0.306465
85.78 | -0.04 | -7731 | -0.309675
85.88 | -0.04 | -7788 | -0.312986
85.981 | -0.04 | -7844 | -0.316196
86.081 | -0.041 | -7896 | -0.320208
86.181 | -0.041 | -7953 | -0.322415
86.281 | -0.041 | -8005 | -0.325826
86.381 | -0.041 | -8062 | -0.329337
86.482 | -0.041 | -8114 | -0.332046
86.582 | -0.041 | -8170 | -0.335557
86.683 | -0.042 | -8227 | -0.338767
86.783 | -0.042 | -8279 | -0.342278
86.883 | -0.042 | -8335 | -0.345488
86.984 | -0.042 | -8384 | -0.348798
87.084 | -0.042 | -8440 | -0.352008
87.185 | -0.042 | -8496 | -0.355219
87.285 | -0.043 | -8553 | -0.359231
87.385 | -0.043 | -8605 | -0.362542
87.486 | -0.043 | -8662 | -0.365752
87.586 | -0.043 | -8718 | -0.368962
87.687 | -0.043 | -8770 | -0.372172
87.787 | -0.043 | -8827 | -0.375683
87.887 | -0.044 | -8879 | -0.379495
87.988 | -0.044 | -8939 | -0.383207
88.088 | -0.044 | -8992 | -0.387019
88.189 | -0.044 | -9048 | -0.390229
88.289 | -0.044 | -9105 | -0.393238
88.389 | -0.044 | -9157 | -0.397251
88.489 | -0.045 | -9213 | -0.400762
88.589 | -0.045 | -9270 | -0.404273
88.69 | -0.045 | -9326 | -0.407985
88.79 | -0.045 | -9378 | -0.411496
88.891 | -0.045 | -9435 | -0.415508
88.991 | -0.045 | -9491 | -0.418819
89.091 | -0.046 | -9543 | -0.42223
89.192 | -0.046 | -9628 | -0.427948
89.293 | -0.046 | -9652 | -0.429553
89.394 | -0.046 | -9709 | -0.433565
89.494 | -0.046 | -9761 | -0.437377
89.594 | -0.046 | -9817 | -0.441089
89.695 | -0.047 | -9870 | -0.444399
89.795 | -0.047 | -9954 | -0.450017
89.896 | -0.047 | -9982 | -0.452726
89.996 | -0.047 | -10030 | -0.456237
90.096 | -0.047 | -10120 | -0.462155
90.196 | -0.047 | -10140 | -0.46376
90.296 | -0.048 | -10200 | -0.467572
90.397 | -0.048 | -10280 | -0.473692
90.498 | -0.048 | -10330 | -0.477203
90.599 | -0.048 | -10390 | -0.481015
90.7 | -0.048 | -10440 | -0.484526
90.801 | -0.049 | -10500 | -0.488237
90.901 | -0.049 | -10550 | -0.49225
91.001 | -0.049 | -10600 | -0.496363
91.102 | -0.049 | -10660 | -0.500075
91.202 | -0.049 | -10710 | -0.504188
91.302 | -0.049 | -10770 | -0.508501
91.402 | -0.05 | -10800 | -0.511711
91.502 | -0.05 | -10860 | -0.515423
91.603 | -0.05 | -10910 | -0.518934
91.703 | -0.05 | -10960 | -0.523248
91.803 | -0.05 | -11020 | -0.527561
91.903 | -0.05 | -11070 | -0.531373
92.003 | -0.051 | -11130 | -0.535386
92.104 | -0.051 | -11180 | -0.539399
92.204 | -0.051 | -11230 | -0.543211
92.304 | -0.051 | -11280 | -0.548026
92.404 | -0.051 | -11340 | -0.551838
92.504 | -0.051 | -11390 | -0.556653
92.604 | -0.052 | -11440 | -0.560465
92.704 | -0.052 | -11490 | -0.564779
92.804 | -0.052 | -11540 | -0.569092
92.904 | -0.052 | -11600 | -0.573606
93.004 | -0.052 | -11650 | -0.577619
93.104 | -0.052 | -11700 | -0.581933
93.204 | -0.053 | -11750 | -0.586848
93.304 | -0.053 | -11810 | -0.591362
93.404 | -0.053 | -11860 | -0.595475
93.504 | -0.053 | -11910 | -0.60029
93.605 | -0.053 | -11960 | -0.605406
93.705 | -0.053 | -12020 | -0.60972
93.805 | -0.054 | -12060 | -0.614335
93.905 | -0.054 | -12120 | -0.618648
94.005 | -0.054 | -12170 | -0.623764
94.106 | -0.054 | -12220 | -0.628278
94.206 | -0.054 | -12270 | -0.632893
94.306 | -0.054 | -12330 | -0.637207
94.406 | -0.055 | -12370 | -0.641721
94.506 | -0.055 | -12430 | -0.646636
94.607 | -0.055 | -12480 | -0.65095
94.707 | -0.055 | -12530 | -0.655765
94.808 | -0.055 | -12580 | -0.660881
94.908 | -0.055 | -12630 | -0.665696
95.008 | -0.056 | -12680 | -0.670311
95.109 | -0.056 | -12720 | -0.675427
95.209 | -0.056 | -12780 | -0.680041
95.31 | -0.056 | -12830 | -0.684556
95.41 | -0.056 | -12880 | -0.689672
95.51 | -0.056 | -12930 | -0.694587
95.61 | -0.057 | -12970 | -0.699402
95.71 | -0.057 | -13020 | -0.704519
95.811 | -0.057 | -13070 | -0.708832
95.911 | -0.057 | -13120 | -0.714249
96.011 | -0.057 | -13170 | -0.719365
96.112 | -0.057 | -13220 | -0.723378
96.212 | -0.058 | -13270 | -0.728795
96.313 | -0.058 | -13320 | -0.734112
96.413 | -0.058 | -13360 | -0.739228
96.513 | -0.058 | -13410 | -0.744344
96.613 | -0.058 | -13460 | -0.748959
96.713 | -0.058 | -13500 | -0.754576
96.814 | -0.059 | -13550 | -0.759692
96.914 | -0.059 | -13600 | -0.765109
97.014 | -0.059 | -13650 | -0.769423
97.114 | -0.059 | -13700 | -0.775041
97.214 | -0.059 | -13740 | -0.780959
97.314 | -0.059 | -13790 | -0.785574
97.414 | -0.06 | -13840 | -0.791192
97.514 | -0.06 | -13890 | -0.797411
97.614 | -0.06 | -13940 | -0.802527
97.714 | -0.06 | -13980 | -0.807944
97.815 | -0.06 | -14030 | -0.814164
97.915 | -0.06 | -14080 | -0.819782
98.016 | -0.061 | -14130 | -0.825399
98.116 | -0.061 | -14170 | -0.831318
98.216 | -0.061 | -14220 | -0.837036
98.317 | -0.061 | -14260 | -0.843155
98.417 | -0.061 | -14330 | -0.849174
98.518 | -0.061 | -14380 | -0.855594
98.618 | -0.062 | -14420 | -0.862315
98.718 | -0.062 | -14460 | -0.868234
98.819 | -0.062 | -14510 | -0.874153
98.919 | -0.062 | -14560 | -0.880874
99.02 | -0.062 | -14600 | -0.888197
99.12 | -0.062 | -14650 | -0.894918
99.22 | -0.063 | -14690 | -0.901639
99.32 | -0.063 | -14740 | -0.90836
99.42 | -0.063 | -14780 | -0.915383
99.521 | -0.063 | -14830 | -0.922605
99.621 | -0.063 | -14870 | -0.929928
99.721 | -0.063 | -14920 | -0.937452
99.821 | -0.064 | -14960 | -0.944474
99.921 | -0.064 | -15000 | -0.952299
100.022 | -0.064 | -15050 | -0.960926
100.122 | -0.064 | -15090 | -0.96845
100.222 | -0.064 | -15130 | -0.975973
100.323 | -0.064 | -15180 | -0.985102
100.423 | -0.065 | -15220 | -0.992124
100.524 | -0.065 | -15270 | -1.00025
100.624 | -0.065 | -15310 | -1.008175
100.725 | -0.065 | -15350 | -1.0162
100.825 | -0.065 | -15390 | -1.024225
100.925 | -0.065 | -15440 | -1.033254
101.026 | -0.066 | -15480 | -1.040276
101.126 | -0.066 | -15520 | -1.049304
101.227 | -0.066 | -15560 | -1.05733
101.327 | -0.066 | -15600 | -1.066358
101.427 | -0.066 | -15650 | -1.075386
101.528 | -0.066 | -15690 | -1.083412
101.628 | -0.067 | -15730 | -1.09244
101.729 | -0.067 | -15770 | -1.102472
101.829 | -0.067 | -15810 | -1.1115
101.929 | -0.067 | -15850 | -1.120529
102.03 | -0.067 | -15890 | -1.131563
102.13 | -0.067 | -15930 | -1.141595
102.231 | -0.068 | -15970 | -1.151627
102.331 | -0.068 | -16010 | -1.162661
102.431 | -0.068 | -16050 | -1.172693
102.531 | -0.068 | -16090 | -1.183728
102.631 | -0.068 | -16130 | -1.194762
102.732 | -0.068 | -16170 | -1.205797
102.832 | -0.069 | -16210 | -1.215829
102.933 | -0.069 | -16240 | -1.226863
103.033 | -0.069 | -16280 | -1.236895
103.133 | -0.069 | -16320 | -1.248933
103.234 | -0.069 | -16360 | -1.259968
103.334 | -0.069 | -16410 | -1.269999
103.435 | -0.07 | -16450 | -1.282037
103.535 | -0.07 | -16480 | -1.294075
103.635 | -0.07 | -16520 | -1.304107
103.736 | -0.07 | -16560 | -1.316145
103.836 | -0.07 | -16590 | -1.327179
103.937 | -0.07 | -16630 | -1.339217
104.037 | -0.071 | -16660 | -1.350252
104.137 | -0.071 | -16700 | -1.361287
104.237 | -0.071 | -16740 | -1.372322
104.337 | -0.071 | -16780 | -1.384359
104.438 | -0.071 | -16820 | -1.396397
104.538 | -0.071 | -16850 | -1.407432
104.638 | -0.072 | -16890 | -1.420473
104.739 | -0.072 | -16920 | -1.432511
104.839 | -0.072 | -16950 | -1.444549
104.94 | -0.072 | -16980 | -1.456587
105.04 | -0.072 | -17020 | -1.469628
105.141 | -0.072 | -17060 | -1.481666
105.241 | -0.073 | -17090 | -1.493704
105.341 | -0.073 | -17120 | -1.505742
105.442 | -0.073 | -17160 | -1.519786
105.542 | -0.073 | -17190 | -1.531824
105.643 | -0.073 | -17230 | -1.544865
105.743 | -0.073 | -17260 | -1.558909
105.843 | -0.074 | -17290 | -1.572953
105.944 | -0.074 | -17320 | -1.585994
106.044 | -0.074 | -17360 | -1.601042
106.145 | -0.074 | -17380 | -1.614083
106.245 | -0.074 | -17430 | -1.635149
106.346 | -0.074 | -17440 | -1.643174
106.447 | -0.075 | -17490 | -1.664241
106.548 | -0.075 | -17520 | -1.676279
106.649 | -0.075 | -17560 | -1.691326
106.75 | -0.075 | -17580 | -1.70537
106.851 | -0.075 | -17610 | -1.718411
106.951 | -0.075 | -17650 | -1.732456
107.052 | -0.076 | -17670 | -1.7465
107.152 | -0.076 | -17700 | -1.760544
107.252 | -0.076 | -17730 | -1.774588
107.352 | -0.076 | -17760 | -1.789636
107.452 | -0.076 | -17780 | -1.80368
107.552 | -0.076 | -17810 | -1.815718
107.652 | -0.077 | -17830 | -1.827756
107.753 | -0.077 | -17860 | -1.8418
107.853 | -0.077 | -17890 | -1.854841
107.953 | -0.077 | -17910 | -1.867882
108.053 | -0.077 | -17940 | -1.880923
108.153 | -0.077 | -17960 | -1.893964
108.253 | -0.078 | -17990 | -1.908008
108.354 | -0.078 | -18010 | -1.925062
108.454 | -0.078 | -18030 | -1.939106
108.554 | -0.078 | -18060 | -1.954154
108.655 | -0.078 | -18080 | -1.967195
108.755 | -0.078 | -18100 | -1.982242
108.855 | -0.079 | -18130 | -1.99729
108.955 | -0.079 | -18140 | -2.011334
109.055 | -0.079 | -18170 | -2.027384
109.155 | -0.079 | -18180 | -2.044438
109.255 | -0.079 | -18210 | -2.058482
109.355 | -0.079 | -18230 | -2.074533
109.455 | -0.08 | -18240 | -2.091587
109.556 | -0.08 | -18260 | -2.107637
109.656 | -0.08 | -18270 | -2.124691
109.756 | -0.08 | -18290 | -2.140741
109.856 | -0.08 | -18310 | -2.158798
109.956 | -0.08 | -18310 | -2.176855
110.056 | -0.081 | -18330 | -2.195915
110.156 | -0.081 | -18340 | -2.214975
110.256 | -0.081 | -18350 | -2.235038
110.356 | -0.081 | -18350 | -2.255101
110.456 | -0.081 | -18360 | -2.275165
110.556 | -0.081 | -18360 | -2.296231
110.656 | -0.082 | -18370 | -2.317297
110.756 | -0.082 | -18380 | -2.33736
110.856 | -0.082 | -18390 | -2.35943
110.956 | -0.082 | -18390 | -2.380496
111.056 | -0.082 | -18390 | -2.403569
111.156 | -0.082 | -18380 | -2.426642
111.256 | -0.083 | -18380 | -2.450717
111.356 | -0.083 | -18380 | -2.471784
111.456 | -0.083 | -18370 | -2.494856
111.556 | -0.083 | -18360 | -2.517929
111.656 | -0.083 | -18360 | -2.539999
111.756 | -0.083 | -18350 | -2.561065
111.856 | -0.084 | -18350 | -2.583134
111.956 | -0.084 | -18350 | -2.604201
112.056 | -0.084 | -18340 | -2.625267
112.156 | -0.084 | -18340 | -2.64834
112.256 | -0.084 | -18330 | -2.668403
112.356 | -0.084 | -18320 | -2.690472
112.456 | -0.085 | -18310 | -2.711539
112.556 | -0.085 | -18310 | -2.733608
112.656 | -0.085 | -18310 | -2.754675
112.756 | -0.085 | -18300 | -2.774738
112.857 | -0.085 | -18290 | -2.796807
112.957 | -0.085 | -18280 | -2.81687
113.058 | -0.086 | -18270 | -2.836934
113.158 | -0.086 | -18270 | -2.856997
113.258 | -0.086 | -18260 | -2.879066
113.359 | -0.086 | -18250 | -2.900133
113.459 | -0.086 | -18240 | -2.920196
113.56 | -0.086 | -18230 | -2.942265
113.66 | -0.087 | -18200 | -2.963332
113.76 | -0.087 | -18180 | -2.985401
113.86 | -0.087 | -18170 | -3.006468
113.96 | -0.087 | -18150 | -3.028537
114.061 | -0.087 | -18140 | -3.049603
114.161 | -0.087 | -18120 | -3.069667
114.261 | -0.088 | -18100 | -3.090733
114.362 | -0.088 | -18090 | -3.110796
114.462 | -0.088 | -18070 | -3.130859
114.563 | -0.088 | -18060 | -3.150922
114.663 | -0.088 | -18040 | -3.170986
114.763 | -0.088 | -18020 | -3.191049
114.863 | -0.089 | -18000 | -3.211112
114.963 | -0.089 | -17980 | -3.230172
115.064 | -0.089 | -17970 | -3.250235
115.164 | -0.089 | -17950 | -3.268292
115.264 | -0.089 | -17930 | -3.285346
115.364 | -0.089 | -17910 | -3.303403
115.464 | -0.09 | -17890 | -3.320456
115.565 | -0.09 | -17860 | -3.338513
115.665 | -0.09 | -17840 | -3.355567
115.766 | -0.09 | -17820 | -3.372621
115.866 | -0.09 | -17800 | -3.391681
115.966 | -0.09 | -17770 | -3.409737
116.067 | -0.091 | -17750 | -3.426791
116.167 | -0.091 | -17730 | -3.445851
116.268 | -0.091 | -17690 | -3.462905
116.368 | -0.091 | -17670 | -3.478955
116.468 | -0.091 | -17650 | -3.497012
116.569 | -0.091 | -17610 | -3.51206
116.669 | -0.092 | -17590 | -3.52811
116.77 | -0.092 | -17560 | -3.543158
116.87 | -0.092 | -17530 | -3.557202
116.97 | -0.092 | -17500 | -3.572249
117.071 | -0.092 | -17480 | -3.587297
117.171 | -0.092 | -17440 | -3.602344
117.272 | -0.093 | -17410 | -3.615385
117.372 | -0.093 | -17380 | -3.628426
117.472 | -0.093 | -17350 | -3.641467
117.572 | -0.093 | -17320 | -3.651499
117.672 | -0.093 | -17270 | -3.663537
117.773 | -0.093 | -17230 | -3.673568
117.873 | -0.094 | -17190 | -3.685606
117.974 | -0.094 | -17150 | -3.697644
118.074 | -0.094 | -17110 | -3.709682
118.174 | -0.094 | -17070 | -3.72172
118.275 | -0.094 | -17040 | -3.730748
118.375 | -0.094 | -17000 | -3.741783
118.476 | -0.095 | -16970 | -3.753821
118.576 | -0.095 | -16940 | -3.764856
118.676 | -0.095 | -16900 | -3.77589
118.777 | -0.095 | -16870 | -3.784919
118.877 | -0.095 | -16840 | -3.792944
118.978 | -0.095 | -16820 | -3.800969
119.078 | -0.096 | -16780 | -3.807992
119.178 | -0.096 | -16750 | -3.815014
119.279 | -0.096 | -16730 | -3.821033
119.379 | -0.096 | -16690 | -3.828055
119.48 | -0.096 | -16670 | -3.835077
119.58 | -0.096 | -16640 | -3.842099
119.68 | -0.097 | -16610 | -3.847115
119.78 | -0.097 | -16580 | -3.854137
119.88 | -0.097 | -16550 | -3.860156
119.98 | -0.097 | -16530 | -3.866175
120.08 | -0.097 | -16490 | -3.871191
120.18 | -0.097 | -16470 | -3.875203
120.28 | -0.098 | -16440 | -3.879216
120.38 | -0.098 | -16410 | -3.882225
120.481 | -0.098 | -16380 | -3.886238
120.581 | -0.098 | -16350 | -3.890251
120.681 | -0.098 | -16320 | -3.894263
120.781 | -0.098 | -16280 | -3.898276
120.881 | -0.099 | -16250 | -3.902289
120.982 | -0.099 | -16220 | -3.906301
121.082 | -0.099 | -16190 | -3.913323
121.183 | -0.099 | -16160 | -3.918339
121.283 | -0.099 | -16120 | -3.922352
121.383 | -0.099 | -16090 | -3.927367
121.484 | -0.1 | -16060 | -3.93439
121.584 | -0.1 | -16030 | -3.941412
121.685 | -0.1 | -15990 | -3.946428
121.785 | -0.1 | -15960 | -3.95345
121.885 | -0.1 | -15930 | -3.958465
121.986 | -0.1 | -15910 | -3.965488
122.086 | -0.101 | -15870 | -3.97251
122.187 | -0.101 | -15840 | -3.977525
122.287 | -0.101 | -15810 | -3.985551
122.387 | -0.101 | -15780 | -3.99157
122.487 | -0.101 | -15740 | -3.997589
122.587 | -0.101 | -15710 | -4.005614
122.688 | -0.102 | -15690 | -4.011633
122.788 | -0.102 | -15650 | -4.016649
122.888 | -0.102 | -15620 | -4.023671
122.988 | -0.102 | -15580 | -4.02969
123.088 | -0.102 | -15560 | -4.036712
123.189 | -0.102 | -15530 | -4.042731
123.289 | -0.103 | -15490 | -4.04875
123.389 | -0.103 | -15460 | -4.054769
123.49 | -0.103 | -15430 | -4.060788
123.59 | -0.103 | -15410 | -4.06781
123.691 | -0.103 | -15370 | -4.072826
123.791 | -0.103 | -15340 | -4.076838
123.892 | -0.104 | -15310 | -4.08386
123.992 | -0.104 | -15290 | -4.089879
124.092 | -0.104 | -15250 | -4.094895
124.193 | -0.104 | -15220 | -4.099911
124.293 | -0.104 | -15190 | -4.10593
124.394 | -0.104 | -15160 | -4.111949
124.494 | -0.105 | -15130 | -4.117968
124.594 | -0.105 | -15110 | -4.123987
124.695 | -0.105 | -15080 | -4.130006
124.795 | -0.105 | -15060 | -4.134018
124.896 | -0.105 | -15020 | -4.142044
124.997 | -0.106 | -15000 | -4.146056
125.097 | -0.106 | -14990 | -4.150069
125.198 | -0.106 | -14960 | -4.155085
125.298 | -0.106 | -14920 | -4.162107
125.399 | -0.106 | -14920 | -4.165116
125.499 | -0.106 | -14890 | -4.169129
125.6 | -0.107 | -14860 | -4.175148
125.701 | -0.107 | -14830 | -4.181167
125.802 | -0.107 | -14810 | -4.188189
125.903 | -0.107 | -14790 | -4.193205
126.004 | -0.107 | -14770 | -4.200227
126.104 | -0.107 | -14750 | -4.206246
126.204 | -0.108 | -14720 | -4.214271
126.304 | -0.108 | -14700 | -4.222296
126.404 | -0.108 | -14670 | -4.229318
126.504 | -0.108 | -14650 | -4.237344
126.604 | -0.108 | -14630 | -4.245369
126.705 | -0.108 | -14600 | -4.253394
126.805 | -0.109 | -14580 | -4.261419
126.905 | -0.109 | -14540 | -4.271451
127.005 | -0.109 | -14520 | -4.27747
127.105 | -0.109 | -14500 | -4.287502
127.205 | -0.109 | -14470 | -4.29653
127.305 | -0.109 | -14450 | -4.306562
127.405 | -0.11 | -14420 | -4.31559
127.505 | -0.11 | -14390 | -4.326625
127.605 | -0.11 | -14370 | -4.336656
127.705 | -0.11 | -14340 | -4.347691
127.805 | -0.11 | -14310 | -4.357723
127.905 | -0.11 | -14290 | -4.369761
128.005 | -0.111 | -14250 | -4.378789
128.105 | -0.111 | -14230 | -4.389824
128.205 | -0.111 | -14200 | -4.401862
128.305 | -0.111 | -14170 | -4.412896
128.405 | -0.111 | -14140 | -4.421925
128.505 | -0.111 | -14110 | -4.430953
128.605 | -0.112 | -14080 | -4.440985
128.705 | -0.112 | -14050 | -4.45202
128.805 | -0.112 | -14020 | -4.462051
128.906 | -0.112 | -13990 | -4.474089
129.006 | -0.112 | -13960 | -4.486127
129.106 | -0.112 | -13930 | -4.499168
129.206 | -0.113 | -13900 | -4.5092
129.306 | -0.113 | -13870 | -4.520234
129.406 | -0.113 | -13840 | -4.533276
129.506 | -0.113 | -13810 | -4.54732
129.606 | -0.113 | -13780 | -4.560361
129.706 | -0.113 | -13760 | -4.574405
129.806 | -0.114 | -13720 | -4.589452
129.906 | -0.114 | -13690 | -4.602493
130.006 | -0.114 | -13670 | -4.614531
130.107 | -0.114 | -13640 | -4.62356
130.207 | -0.114 | -13610 | -4.634595
130.308 | -0.114 | -13590 | -4.645629
130.408 | -0.115 | -13560 | -4.657667
130.508 | -0.115 | -13530 | -4.668702
130.608 | -0.115 | -13510 | -4.67773
130.708 | -0.115 | -13480 | -4.685756
130.809 | -0.115 | -13470 | -4.693781
130.909 | -0.115 | -13440 | -4.700803
131.009 | -0.116 | -13420 | -4.708828
131.109 | -0.116 | -13390 | -4.71585
131.209 | -0.116 | -13380 | -4.719863
131.31 | -0.116 | -13340 | -4.723876
131.41 | -0.116 | -13330 | -4.727888
131.51 | -0.116 | -13300 | -4.729895
131.61 | -0.117 | -13270 | -4.733907
131.71 | -0.117 | -13250 | -4.73792
131.811 | -0.117 | -13230 | -4.740929
131.911 | -0.117 | -13200 | -4.743939
132.011 | -0.117 | -13180 | -4.744942
132.111 | -0.117 | -13160 | -4.746948
132.211 | -0.118 | -13140 | -4.747952
132.312 | -0.118 | -13120 | -4.747952
132.412 | -0.118 | -13100 | -4.747952
132.512 | -0.118 | -13080 | -4.746948
132.612 | -0.118 | -13050 | -4.746948
132.712 | -0.118 | -13030 | -4.744942
132.813 | -0.119 | -13010 | -4.744942
132.913 | -0.119 | -12990 | -4.744942
133.013 | -0.119 | -12960 | -4.740929
133.113 | -0.119 | -12940 | -4.73792
133.213 | -0.119 | -12910 | -4.735914
133.314 | -0.119 | -12870 | -4.732904
133.414 | -0.12 | -12850 | -4.728892
133.514 | -0.12 | -12810 | -4.727888
133.614 | -0.12 | -12790 | -4.723876
133.714 | -0.12 | -12760 | -4.720866
133.815 | -0.12 | -12740 | -4.717857
133.915 | -0.12 | -12710 | -4.712841
134.016 | -0.121 | -12680 | -4.707825
134.116 | -0.121 | -12660 | -4.701806
134.216 | -0.121 | -12630 | -4.697794
134.316 | -0.121 | -12610 | -4.691775
134.416 | -0.121 | -12580 | -4.685756
134.517 | -0.121 | -12560 | -4.67773
134.617 | -0.122 | -12530 | -4.65867
134.717 | -0.122 | -12500 | -4.640614
134.818 | -0.122 | -12460 | -4.619547
134.918 | -0.122 | -12430 | -4.602493
135.019 | -0.122 | -12400 | -4.580424
135.119 | -0.122 | -12370 | -4.558354
135.219 | -0.123 | -12340 | -4.535282
135.319 | -0.123 | -12320 | -4.511206
135.419 | -0.123 | -12290 | -4.484121
135.52 | -0.123 | -12270 | -4.45202