## Sheet1
Time (sec) | Extension (in) | Load (lbf) | Strain (%)
| 0 | 0 | 0
65.818 | 0 | -7.25 | -0.000301
65.919 | 0 | -17.72 | -0.001103
66.019 | -0.001 | -23.36 | -0.001404
66.12 | -0.001 | -26.58 | -0.001605
66.22 | -0.001 | -29.8 | -0.001605
66.32 | -0.001 | -32.22 | -0.001605
66.42 | -0.001 | -34.64 | -0.002709
66.52 | -0.001 | -37.05 | -0.002207
66.621 | -0.002 | -38.66 | -0.001906
66.721 | -0.002 | -40.27 | -0.002207
66.821 | -0.002 | -42.69 | -0.002207
66.921 | -0.002 | -45.1 | -0.002408
67.021 | -0.002 | -46.72 | -0.002709
67.122 | -0.002 | -49.13 | -0.002709
67.222 | -0.003 | -51.55 | -0.003009
67.322 | -0.003 | -52.35 | -0.002709
67.422 | -0.003 | -53.96 | -0.003009
67.522 | -0.003 | -55.57 | -0.002709
67.623 | -0.003 | -56.38 | -0.003009
67.723 | -0.003 | -57.18 | -0.003009
67.823 | -0.004 | -57.99 | -0.002709
67.923 | -0.004 | -59.6 | -0.00321
68.023 | -0.004 | -61.21 | -0.00321
68.124 | -0.004 | -63.63 | -0.002709
68.224 | -0.004 | -65.24 | -0.003009
68.324 | -0.004 | -66.04 | -0.002408
68.424 | -0.005 | -67.65 | -0.002709
68.524 | -0.005 | -68.46 | -0.003009
68.625 | -0.005 | -70.07 | -0.002709
68.725 | -0.005 | -70.88 | -0.003009
68.825 | -0.005 | -72.49 | -0.00321
68.925 | -0.005 | -73.29 | -0.003009
69.025 | -0.006 | -75.71 | -0.002408
69.126 | -0.006 | -76.51 | -0.00321
69.226 | -0.006 | -77.32 | -0.003009
69.326 | -0.006 | -78.12 | -0.00321
69.427 | -0.006 | -78.93 | -0.002709
69.527 | -0.006 | -78.93 | -0.003009
69.628 | -0.007 | -78.93 | -0.002709
69.728 | -0.007 | -78.93 | -0.003009
69.829 | -0.007 | -79.73 | -0.00321
69.929 | -0.007 | -81.35 | -0.00321
70.029 | -0.007 | -82.15 | -0.003511
70.13 | -0.007 | -82.96 | -0.003009
70.23 | -0.008 | -82.96 | -0.002709
70.331 | -0.008 | -84.57 | -0.003009
70.431 | -0.008 | -84.57 | -0.003009
70.531 | -0.008 | -85.37 | -0.003009
70.632 | -0.008 | -86.98 | -0.00321
70.732 | -0.008 | -88.59 | -0.003009
70.833 | -0.009 | -91.01 | -0.00321
70.933 | -0.009 | -95.84 | -0.003812
71.033 | -0.009 | -100.7 | -0.004314
71.134 | -0.009 | -106.3 | -0.004013
71.234 | -0.009 | -111.1 | -0.004615
71.335 | -0.009 | -116.8 | -0.004615
71.435 | -0.01 | -123.2 | -0.005618
71.536 | -0.01 | -128.9 | -0.005417
71.636 | -0.01 | -134.5 | -0.005919
71.736 | -0.01 | -139.3 | -0.00622
71.837 | -0.01 | -145 | -0.00622
71.937 | -0.01 | -150.6 | -0.006721
72.038 | -0.011 | -158.7 | -0.007022
72.138 | -0.011 | -165.9 | -0.007524
72.238 | -0.011 | -173.2 | -0.007524
72.339 | -0.011 | -182.8 | -0.008326
72.439 | -0.011 | -190.1 | -0.008627
72.54 | -0.011 | -201.3 | -0.009731
72.64 | -0.012 | -213.4 | -0.009931
72.74 | -0.012 | -227.9 | -0.010533
72.841 | -0.012 | -240 | -0.010734
72.941 | -0.012 | -254.5 | -0.012138
73.042 | -0.012 | -270.6 | -0.012439
73.142 | -0.012 | -285.9 | -0.012941
73.242 | -0.013 | -301.2 | -0.013743
73.343 | -0.013 | -317.3 | -0.014245
73.443 | -0.013 | -335 | -0.014847
73.544 | -0.013 | -353.6 | -0.015649
73.644 | -0.013 | -372.9 | -0.017254
73.745 | -0.013 | -393 | -0.017555
73.846 | -0.014 | -413.2 | -0.018558
73.946 | -0.014 | -433.3 | -0.018859
74.047 | -0.014 | -455.8 | -0.019963
74.147 | -0.014 | -478.4 | -0.020464
74.248 | -0.014 | -500.9 | -0.021267
74.348 | -0.014 | -524.3 | -0.021869
74.448 | -0.015 | -548.5 | -0.022872
74.549 | -0.015 | -571.8 | -0.023474
74.649 | -0.015 | -593.6 | -0.024276
74.75 | -0.015 | -618.5 | -0.024276
74.85 | -0.015 | -643.5 | -0.025882
74.95 | -0.015 | -669.3 | -0.026383
75.05 | -0.016 | -694.2 | -0.026985
75.15 | -0.016 | -720.8 | -0.027186
75.251 | -0.016 | -746.6 | -0.028791
75.351 | -0.016 | -774 | -0.029393
75.451 | -0.016 | -801.3 | -0.029593
75.551 | -0.016 | -823.1 | -0.030396
75.651 | -0.017 | -850.5 | -0.031299
75.752 | -0.017 | -877 | -0.032302
75.852 | -0.017 | -903.6 | -0.032603
75.953 | -0.017 | -931 | -0.033706
76.053 | -0.017 | -958.4 | -0.033907
76.153 | -0.017 | -986.6 | -0.035311
76.254 | -0.018 | -1014 | -0.035311
76.354 | -0.018 | -1042 | -0.036114
76.455 | -0.018 | -1072 | -0.036615
76.555 | -0.018 | -1101 | -0.03802
76.655 | -0.018 | -1129 | -0.03822
76.756 | -0.018 | -1160 | -0.039324
76.856 | -0.019 | -1189 | -0.040126
76.957 | -0.019 | -1219 | -0.040929
77.057 | -0.019 | -1249 | -0.041731
77.157 | -0.019 | -1279 | -0.042333
77.258 | -0.019 | -1310 | -0.042835
77.358 | -0.019 | -1342 | -0.043938
77.459 | -0.02 | -1373 | -0.04444
77.559 | -0.02 | -1405 | -0.044942
77.659 | -0.02 | -1435 | -0.046045
77.76 | -0.02 | -1459 | -0.046647
77.86 | -0.02 | -1492 | -0.047449
77.961 | -0.02 | -1542 | -0.048754
78.062 | -0.021 | -1577 | -0.049054
78.163 | -0.021 | -1611 | -0.050058
78.263 | -0.021 | -1645 | -0.05066
78.363 | -0.021 | -1662 | -0.051161
78.464 | -0.021 | -1715 | -0.052566
78.564 | -0.021 | -1751 | -0.052766
78.664 | -0.022 | -1786 | -0.053569
78.764 | -0.022 | -1822 | -0.054973
78.865 | -0.022 | -1858 | -0.055776
78.965 | -0.022 | -1893 | -0.056879
79.066 | -0.022 | -1930 | -0.05708
79.166 | -0.022 | -1966 | -0.058183
79.267 | -0.023 | -2005 | -0.058484
79.367 | -0.023 | -2043 | -0.059487
79.467 | -0.023 | -2081 | -0.06029
79.567 | -0.023 | -2119 | -0.061092
79.667 | -0.023 | -2158 | -0.062196
79.767 | -0.023 | -2192 | -0.062798
79.867 | -0.024 | -2231 | -0.063801
79.967 | -0.024 | -2269 | -0.064403
80.068 | -0.024 | -2311 | -0.065707
80.169 | -0.024 | -2350 | -0.066008
80.269 | -0.024 | -2390 | -0.067111
80.37 | -0.024 | -2430 | -0.067914
80.47 | -0.025 | -2470 | -0.068114
80.57 | -0.025 | -2510 | -0.069519
80.67 | -0.025 | -2551 | -0.070522
80.77 | -0.025 | -2592 | -0.070522
80.871 | -0.025 | -2629 | -0.070823
80.971 | -0.025 | -2659 | -0.072428
81.071 | -0.026 | -2701 | -0.073231
81.171 | -0.026 | -2743 | -0.074033
81.271 | -0.026 | -2785 | -0.074334
81.372 | -0.026 | -2828 | -0.075939
81.472 | -0.026 | -2870 | -0.07624
81.572 | -0.026 | -2915 | -0.077344
81.672 | -0.027 | -2959 | -0.078347
81.772 | -0.027 | -3001 | -0.078648
81.873 | -0.027 | -3044 | -0.07945
81.973 | -0.027 | -3086 | -0.080554
82.073 | -0.027 | -3130 | -0.081356
82.173 | -0.027 | -3173 | -0.08246
82.273 | -0.028 | -3215 | -0.083262
82.374 | -0.028 | -3260 | -0.084265
82.474 | -0.028 | -3304 | -0.084566
82.574 | -0.028 | -3344 | -0.085369
82.674 | -0.028 | -3387 | -0.086472
82.774 | -0.028 | -3432 | -0.086974
82.875 | -0.029 | -3476 | -0.087776
82.975 | -0.029 | -3519 | -0.088579
83.075 | -0.029 | -3564 | -0.089181
83.175 | -0.029 | -3608 | -0.089682
83.275 | -0.029 | -3653 | -0.090987
83.376 | -0.029 | -3698 | -0.091889
83.476 | -0.03 | -3745 | -0.092893
83.576 | -0.03 | -3788 | -0.092893
83.676 | -0.03 | -3833 | -0.093695
83.776 | -0.03 | -3879 | -0.0953
83.877 | -0.03 | -3922 | -0.095902
83.977 | -0.03 | -3967 | -0.096103
84.078 | -0.031 | -4014 | -0.097206
84.178 | -0.031 | -4059 | -0.098009
84.278 | -0.031 | -4104 | -0.099413
84.379 | -0.031 | -4151 | -0.099413
84.479 | -0.031 | -4194 | -0.100717
84.58 | -0.031 | -4235 | -0.10152
84.68 | -0.032 | -4280 | -0.102122
84.78 | -0.032 | -4328 | -0.102924
84.881 | -0.032 | -4375 | -0.103426
84.981 | -0.032 | -4420 | -0.104228
85.082 | -0.032 | -4468 | -0.105031
85.182 | -0.032 | -4515 | -0.105833
85.282 | -0.033 | -4562 | -0.106937
85.383 | -0.033 | -4608 | -0.107438
85.483 | -0.033 | -4655 | -0.108241
85.584 | -0.033 | -4703 | -0.108843
85.684 | -0.033 | -4752 | -0.109846
85.784 | -0.033 | -4798 | -0.110648
85.884 | -0.034 | -4847 | -0.111752
85.984 | -0.034 | -4893 | -0.112354
86.085 | -0.034 | -4943 | -0.113156
86.185 | -0.034 | -4990 | -0.113658
86.286 | -0.034 | -5038 | -0.114962
86.386 | -0.034 | -5087 | -0.115765
86.486 | -0.035 | -5135 | -0.116366
86.587 | -0.035 | -5182 | -0.117169
86.687 | -0.035 | -5230 | -0.117971
86.788 | -0.035 | -5278 | -0.119075
86.888 | -0.035 | -5327 | -0.119577
86.988 | -0.035 | -5373 | -0.120379
87.089 | -0.036 | -5423 | -0.121182
87.189 | -0.036 | -5465 | -0.121984
87.29 | -0.036 | -5507 | -0.122285
87.39 | -0.036 | -5555 | -0.123589
87.49 | -0.036 | -5605 | -0.124693
87.59 | -0.036 | -5655 | -0.125194
87.69 | -0.037 | -5704 | -0.126298
87.791 | -0.037 | -5762 | -0.1271
87.891 | -0.037 | -5811 | -0.128204
87.991 | -0.037 | -5859 | -0.128705
88.092 | -0.037 | -5911 | -0.13011
88.192 | -0.037 | -5960 | -0.130611
88.293 | -0.038 | -6012 | -0.132016
88.393 | -0.038 | -6060 | -0.133019
88.493 | -0.038 | -6113 | -0.133621
88.593 | -0.038 | -6165 | -0.134122
88.693 | -0.038 | -6213 | -0.134925
88.794 | -0.038 | -6266 | -0.136028
88.894 | -0.039 | -6314 | -0.136831
88.995 | -0.039 | -6366 | -0.138135
89.095 | -0.039 | -6415 | -0.138938
89.195 | -0.039 | -6467 | -0.140041
89.296 | -0.039 | -6519 | -0.140543
89.396 | -0.039 | -6572 | -0.141646
89.497 | -0.04 | -6624 | -0.142449
89.597 | -0.04 | -6672 | -0.143552
89.697 | -0.04 | -6725 | -0.144054
89.798 | -0.04 | -6777 | -0.144856
89.898 | -0.04 | -6829 | -0.146562
89.999 | -0.04 | -6882 | -0.147063
90.099 | -0.041 | -6934 | -0.148167
90.199 | -0.041 | -6986 | -0.14917
90.299 | -0.041 | -7039 | -0.150574
90.399 | -0.041 | -7087 | -0.150775
90.5 | -0.041 | -7139 | -0.151377
90.6 | -0.041 | -7192 | -0.152982
90.7 | -0.042 | -7244 | -0.153784
90.801 | -0.042 | -7296 | -0.154587
90.901 | -0.042 | -7345 | -0.155088
91.002 | -0.042 | -7397 | -0.156493
91.102 | -0.042 | -7450 | -0.157797
91.203 | -0.042 | -7502 | -0.158399
91.303 | -0.043 | -7554 | -0.159201
91.403 | -0.043 | -7607 | -0.160204
91.504 | -0.043 | -7659 | -0.161308
91.604 | -0.043 | -7711 | -0.162411
91.705 | -0.043 | -7752 | -0.16211
91.805 | -0.043 | -7796 | -0.164016
91.905 | -0.044 | -7852 | -0.16512
92.006 | -0.044 | -7901 | -0.165922
92.106 | -0.044 | -7953 | -0.167026
92.207 | -0.044 | -8009 | -0.168029
92.307 | -0.044 | -8062 | -0.169434
92.407 | -0.044 | -8114 | -0.169634
92.507 | -0.045 | -8166 | -0.171039
92.607 | -0.045 | -8219 | -0.172343
92.708 | -0.045 | -8271 | -0.172945
92.808 | -0.045 | -8323 | -0.17455
92.908 | -0.045 | -8376 | -0.17475
93.009 | -0.045 | -8428 | -0.176355
93.109 | -0.046 | -8480 | -0.17776
93.21 | -0.046 | -8533 | -0.178061
93.31 | -0.046 | -8585 | -0.179064
93.411 | -0.046 | -8637 | -0.180167
93.511 | -0.046 | -8690 | -0.181271
93.611 | -0.046 | -8746 | -0.181772
93.712 | -0.047 | -8798 | -0.183177
93.812 | -0.047 | -8851 | -0.184481
93.913 | -0.047 | -8931 | -0.185584
94.014 | -0.047 | -8984 | -0.186889
94.115 | -0.047 | -9040 | -0.188293
94.215 | -0.048 | -9092 | -0.188795
94.316 | -0.048 | -9145 | -0.190701
94.417 | -0.048 | -9197 | -0.191804
94.517 | -0.048 | -9249 | -0.192306
94.617 | -0.048 | -9302 | -0.193108
94.717 | -0.048 | -9354 | -0.194412
94.818 | -0.049 | -9407 | -0.195516
94.919 | -0.049 | -9463 | -0.196318
95.019 | -0.049 | -9511 | -0.197723
95.12 | -0.049 | -9568 | -0.198726
95.22 | -0.049 | -9620 | -0.199829
95.32 | -0.049 | -9672 | -0.201133
95.42 | -0.05 | -9725 | -0.202036
95.52 | -0.05 | -9777 | -0.20334
95.621 | -0.05 | -9829 | -0.204143
95.722 | -0.05 | -9882 | -0.205246
95.822 | -0.05 | -9934 | -0.206049
95.922 | -0.05 | -9986 | -0.207654
96.022 | -0.051 | -10040 | -0.207955
96.123 | -0.051 | -10090 | -0.20956
96.223 | -0.051 | -10140 | -0.210362
96.323 | -0.051 | -10200 | -0.211667
96.423 | -0.051 | -10250 | -0.212469
96.523 | -0.051 | -10300 | -0.213573
96.624 | -0.052 | -10350 | -0.214877
96.724 | -0.052 | -10400 | -0.215679
96.824 | -0.052 | -10450 | -0.216783
96.924 | -0.052 | -10510 | -0.217886
97.024 | -0.052 | -10560 | -0.21919
97.125 | -0.052 | -10610 | -0.219993
97.225 | -0.053 | -10660 | -0.220795
97.325 | -0.053 | -10720 | -0.2222
97.425 | -0.053 | -10770 | -0.223002
97.525 | -0.053 | -10820 | -0.224607
97.626 | -0.053 | -10880 | -0.225109
97.726 | -0.053 | -10920 | -0.226212
97.826 | -0.054 | -10980 | -0.227817
97.926 | -0.054 | -11030 | -0.229222
98.026 | -0.054 | -11080 | -0.229723
98.127 | -0.054 | -11140 | -0.230526
98.227 | -0.054 | -11190 | -0.232131
98.328 | -0.054 | -11240 | -0.233234
98.428 | -0.055 | -11300 | -0.234539
98.528 | -0.055 | -11350 | -0.235341
98.629 | -0.055 | -11400 | -0.236746
98.729 | -0.055 | -11450 | -0.237548
98.83 | -0.055 | -11500 | -0.238652
98.93 | -0.055 | -11560 | -0.239655
99.03 | -0.056 | -11610 | -0.24126
99.131 | -0.056 | -11660 | -0.242363
99.231 | -0.056 | -11710 | -0.243166
99.332 | -0.056 | -11760 | -0.244771
99.432 | -0.056 | -11810 | -0.245373
99.532 | -0.056 | -11860 | -0.246677
99.633 | -0.057 | -11920 | -0.247479
99.733 | -0.057 | -11970 | -0.248884
99.834 | -0.057 | -12020 | -0.249686
99.934 | -0.057 | -12070 | -0.25099
100.034 | -0.057 | -12120 | -0.252094
100.134 | -0.057 | -12170 | -0.253197
100.234 | -0.058 | -12230 | -0.254501
100.335 | -0.058 | -12280 | -0.255605
100.435 | -0.058 | -12330 | -0.256106
100.536 | -0.058 | -12380 | -0.257712
100.636 | -0.058 | -12430 | -0.259116
100.736 | -0.058 | -12480 | -0.259918
100.837 | -0.059 | -12540 | -0.260922
100.937 | -0.059 | -12590 | -0.261724
101.038 | -0.059 | -12640 | -0.26343
101.138 | -0.059 | -12680 | -0.264734
101.238 | -0.059 | -12740 | -0.265235
101.338 | -0.059 | -12780 | -0.266941
101.438 | -0.06 | -12840 | -0.267442
101.539 | -0.06 | -12890 | -0.268746
101.639 | -0.06 | -12940 | -0.270652
101.739 | -0.06 | -12990 | -0.271154
101.839 | -0.06 | -13040 | -0.272257
101.939 | -0.06 | -13090 | -0.273862
102.04 | -0.061 | -13140 | -0.274665
102.14 | -0.061 | -13190 | -0.27627
102.24 | -0.061 | -13240 | -0.277373
102.34 | -0.061 | -13290 | -0.278778
102.44 | -0.061 | -13340 | -0.279781
102.541 | -0.061 | -13390 | -0.281386
102.641 | -0.062 | -13440 | -0.28249
102.741 | -0.062 | -13490 | -0.283894
102.841 | -0.062 | -13530 | -0.284897
102.941 | -0.062 | -13580 | -0.286001
103.042 | -0.062 | -13630 | -0.287405
103.142 | -0.062 | -13680 | -0.289211
103.242 | -0.063 | -13730 | -0.289813
103.343 | -0.063 | -13780 | -0.291418
103.443 | -0.063 | -13820 | -0.29222
103.544 | -0.063 | -13870 | -0.294327
103.644 | -0.063 | -13920 | -0.295129
103.745 | -0.063 | -13970 | -0.296734
103.845 | -0.064 | -14020 | -0.29844
103.945 | -0.064 | -14070 | -0.299744
104.046 | -0.064 | -14120 | -0.300245
104.146 | -0.064 | -14170 | -0.301851
104.247 | -0.064 | -14210 | -0.303556
104.347 | -0.064 | -14260 | -0.30486
104.447 | -0.065 | -14330 | -0.306164
104.548 | -0.065 | -14380 | -0.307569
104.648 | -0.065 | -14420 | -0.309475
104.749 | -0.065 | -14460 | -0.31128
104.849 | -0.065 | -14510 | -0.312384
104.949 | -0.065 | -14560 | -0.313487
105.05 | -0.066 | -14610 | -0.315393
105.15 | -0.066 | -14660 | -0.317801
105.251 | -0.066 | -14700 | -0.318603
105.351 | -0.066 | -14750 | -0.320509
105.451 | -0.066 | -14790 | -0.322114
105.551 | -0.066 | -14830 | -0.323218
105.651 | -0.067 | -14880 | -0.325024
105.752 | -0.067 | -14920 | -0.326629
105.852 | -0.067 | -14970 | -0.328334
105.953 | -0.067 | -15020 | -0.33014
106.053 | -0.067 | -15060 | -0.331745
106.153 | -0.067 | -15110 | -0.33345
106.254 | -0.068 | -15160 | -0.335557
106.354 | -0.068 | -15200 | -0.337463
106.455 | -0.068 | -15250 | -0.339068
106.555 | -0.068 | -15290 | -0.340673
106.655 | -0.068 | -15330 | -0.342579
106.756 | -0.068 | -15370 | -0.344685
106.856 | -0.069 | -15420 | -0.34629
106.957 | -0.069 | -15460 | -0.347996
107.057 | -0.069 | -15510 | -0.350403
107.157 | -0.069 | -15550 | -0.352008
107.258 | -0.069 | -15600 | -0.353614
107.358 | -0.069 | -15650 | -0.35572
107.459 | -0.07 | -15690 | -0.357927
107.559 | -0.07 | -15740 | -0.359833
107.659 | -0.07 | -15780 | -0.361438
107.759 | -0.07 | -15820 | -0.362742
107.859 | -0.07 | -15870 | -0.365451
107.96 | -0.07 | -15910 | -0.367056
108.06 | -0.071 | -15950 | -0.368962
108.161 | -0.071 | -15990 | -0.370567
108.261 | -0.071 | -16030 | -0.372473
108.361 | -0.071 | -16070 | -0.37458
108.462 | -0.071 | -16120 | -0.376486
108.562 | -0.071 | -16160 | -0.378091
108.663 | -0.072 | -16220 | -0.3811
108.764 | -0.072 | -16260 | -0.383006
108.865 | -0.072 | -16300 | -0.384611
108.966 | -0.072 | -16340 | -0.387019
109.067 | -0.072 | -16380 | -0.388925
109.168 | -0.072 | -16420 | -0.39073
109.268 | -0.073 | -16460 | -0.392636
109.368 | -0.073 | -16500 | -0.394843
109.468 | -0.073 | -16540 | -0.39695
109.568 | -0.073 | -16580 | -0.398555
109.669 | -0.073 | -16620 | -0.400461
109.769 | -0.073 | -16650 | -0.40317
109.87 | -0.074 | -16690 | -0.405076
109.97 | -0.074 | -16740 | -0.406881
110.07 | -0.074 | -16780 | -0.408587
110.171 | -0.074 | -16820 | -0.410192
110.271 | -0.074 | -16860 | -0.4129
110.372 | -0.074 | -16890 | -0.415308
110.472 | -0.075 | -16930 | -0.416913
110.572 | -0.075 | -16960 | -0.418518
110.672 | -0.075 | -17000 | -0.421226
110.772 | -0.075 | -17030 | -0.423333
110.872 | -0.075 | -17070 | -0.425239
110.972 | -0.075 | -17110 | -0.427647
111.072 | -0.076 | -17150 | -0.430054
111.172 | -0.076 | -17190 | -0.431659
111.272 | -0.076 | -17220 | -0.434167
111.373 | -0.076 | -17250 | -0.436575
111.473 | -0.076 | -17290 | -0.438982
111.573 | -0.076 | -17320 | -0.441089
111.673 | -0.077 | -17360 | -0.443296
111.773 | -0.077 | -17390 | -0.444098
111.874 | -0.077 | -17420 | -0.446807
111.974 | -0.077 | -17450 | -0.449516
112.074 | -0.077 | -17490 | -0.451321
112.174 | -0.077 | -17520 | -0.453528
112.274 | -0.078 | -17560 | -0.456237
112.375 | -0.078 | -17590 | -0.458343
112.475 | -0.078 | -17620 | -0.460751
112.575 | -0.078 | -17650 | -0.463459
112.675 | -0.078 | -17680 | -0.466469
112.775 | -0.078 | -17710 | -0.469378
112.876 | -0.079 | -17740 | -0.470983
112.976 | -0.079 | -17770 | -0.473993
113.076 | -0.079 | -17810 | -0.4764
113.176 | -0.079 | -17830 | -0.47941
113.276 | -0.079 | -17860 | -0.481817
113.377 | -0.079 | -17890 | -0.484225
113.477 | -0.08 | -17920 | -0.487134
113.578 | -0.08 | -17940 | -0.490444
113.678 | -0.08 | -17970 | -0.497968
113.778 | -0.08 | -17990 | -0.50499
113.878 | -0.08 | -18020 | -0.510909
113.978 | -0.08 | -18050 | -0.516025
114.079 | -0.081 | -18070 | -0.520539
114.179 | -0.081 | -18100 | -0.525455
114.279 | -0.081 | -18120 | -0.53027
114.38 | -0.081 | -18140 | -0.535687
114.48 | -0.081 | -18170 | -0.540803
114.581 | -0.081 | -18190 | -0.545618
114.681 | -0.082 | -18210 | -0.550233
114.781 | -0.082 | -18230 | -0.554546
114.881 | -0.082 | -18260 | -0.559061
114.981 | -0.082 | -18270 | -0.563374
115.082 | -0.082 | -18300 | -0.567387
115.182 | -0.082 | -18320 | -0.572302
115.282 | -0.083 | -18350 | -0.579023
115.382 | -0.083 | -18360 | -0.584139
115.482 | -0.083 | -18390 | -0.588754
115.583 | -0.083 | -18400 | -0.592767
115.683 | -0.083 | -18430 | -0.59708
115.783 | -0.083 | -18440 | -0.601594
115.883 | -0.084 | -18460 | -0.605908
115.983 | -0.084 | -18470 | -0.610222
116.084 | -0.084 | -18490 | -0.614535
116.184 | -0.084 | -18510 | -0.618849
116.284 | -0.084 | -18530 | -0.622861
116.384 | -0.084 | -18550 | -0.627175
116.484 | -0.085 | -18560 | -0.630987
116.585 | -0.085 | -18580 | -0.634799
116.685 | -0.085 | -18590 | -0.638812
116.786 | -0.085 | -18600 | -0.642523
116.886 | -0.085 | -18610 | -0.646636
116.986 | -0.085 | -18620 | -0.649345
117.087 | -0.086 | -18640 | -0.653859
117.187 | -0.086 | -18640 | -0.656869
117.288 | -0.086 | -18650 | -0.66058
117.388 | -0.086 | -18670 | -0.663289
117.488 | -0.086 | -18680 | -0.6668
117.588 | -0.086 | -18680 | -0.67001
117.688 | -0.087 | -18690 | -0.672417
117.789 | -0.087 | -18700 | -0.675929
117.889 | -0.087 | -18710 | -0.678938
117.989 | -0.087 | -18720 | -0.681045
118.089 | -0.087 | -18720 | -0.683753
118.189 | -0.087 | -18730 | -0.686462
118.29 | -0.088 | -18740 | -0.688869
118.39 | -0.088 | -18750 | -0.691277
118.49 | -0.088 | -18760 | -0.693785
118.59 | -0.088 | -18760 | -0.695891
118.69 | -0.088 | -18760 | -0.697998
118.791 | -0.088 | -18770 | -0.700205
118.891 | -0.089 | -18770 | -0.70181
118.991 | -0.089 | -18780 | -0.703716
119.091 | -0.089 | -18780 | -0.705622
119.191 | -0.089 | -18790 | -0.707227
119.292 | -0.089 | -18800 | -0.708331
119.392 | -0.089 | -18800 | -0.710136
119.492 | -0.09 | -18800 | -0.711541
119.592 | -0.09 | -18800 | -0.713146
119.692 | -0.09 | -18800 | -0.713948
119.793 | -0.09 | -18800 | -0.715854
119.893 | -0.09 | -18800 | -0.716857
119.993 | -0.09 | -18800 | -0.718262
120.093 | -0.091 | -18800 | -0.718763
120.193 | -0.091 | -18800 | -0.720168
120.294 | -0.091 | -18800 | -0.72097
120.394 | -0.091 | -18800 | -0.721773
120.495 | -0.091 | -18800 | -0.722575
120.595 | -0.091 | -18790 | -0.723378
120.695 | -0.092 | -18790 | -0.724481
120.796 | -0.092 | -18780 | -0.724682
120.896 | -0.092 | -18770 | -0.724983
120.997 | -0.092 | -18770 | -0.725786
121.097 | -0.092 | -18760 | -0.726086
121.197 | -0.092 | -18760 | -0.726287
121.298 | -0.093 | -18760 | -0.725786
121.398 | -0.093 | -18750 | -0.726086
121.499 | -0.093 | -18730 | -0.726287
121.599 | -0.093 | -18720 | -0.725786
121.699 | -0.093 | -18720 | -0.725485
121.8 | -0.093 | -18710 | -0.725284
121.9 | -0.094 | -18700 | -0.725485
122.001 | -0.094 | -18680 | -0.724481
122.101 | -0.094 | -18680 | -0.724682
122.201 | -0.094 | -18670 | -0.724481
122.301 | -0.094 | -18660 | -0.72418
122.401 | -0.094 | -18640 | -0.723679
122.502 | -0.095 | -18640 | -0.723077
122.602 | -0.095 | -18630 | -0.722575
122.703 | -0.095 | -18610 | -0.722575
122.803 | -0.095 | -18600 | -0.721773
122.903 | -0.095 | -18590 | -0.72097
123.004 | -0.095 | -18580 | -0.72097
123.104 | -0.096 | -18570 | -0.720168
123.205 | -0.096 | -18560 | -0.719566
123.305 | -0.096 | -18560 | -0.722274
123.405 | -0.096 | -18540 | -0.721171
123.506 | -0.096 | -18530 | -0.720168
123.606 | -0.096 | -18520 | -0.719566
123.707 | -0.097 | -18520 | -0.718262
123.807 | -0.097 | -18500 | -0.718262
123.907 | -0.097 | -18490 | -0.71766
124.008 | -0.097 | -18480 | -0.717459
124.108 | -0.097 | -18470 | -0.716657
124.209 | -0.097 | -18450 | -0.715854
124.309 | -0.098 | -18440 | -0.715854
124.409 | -0.098 | -18430 | -0.715854
124.509 | -0.098 | -18420 | -0.715052
124.609 | -0.098 | -18410 | -0.71445
124.71 | -0.098 | -18400 | -0.714249
124.81 | -0.098 | -18390 | -0.713447
124.911 | -0.099 | -18380 | -0.713447
125.011 | -0.099 | -18360 | -0.712845
125.111 | -0.099 | -18350 | -0.712544
125.212 | -0.099 | -18350 | -0.712343
125.312 | -0.099 | -18320 | -0.711741
125.413 | -0.099 | -18320 | -0.711741
125.513 | -0.1 | -18310 | -0.712042
125.613 | -0.1 | -18300 | -0.711541
125.714 | -0.1 | -18280 | -0.710437
125.815 | -0.1 | -18270 | -0.710738
125.915 | -0.1 | -18270 | -0.710437
126.015 | -0.101 | -18240 | -0.709936
126.116 | -0.101 | -18230 | -0.710136
126.217 | -0.101 | -18220 | -0.709635
126.318 | -0.101 | -18210 | -0.709133
126.419 | -0.101 | -18190 | -0.709133
126.519 | -0.101 | -18180 | -0.709133
126.62 | -0.102 | -18170 | -0.708331
126.72 | -0.102 | -18160 | -0.708331
126.821 | -0.102 | -18140 | -0.708331
126.921 | -0.102 | -18130 | -0.707729
127.021 | -0.102 | -18120 | -0.707729
127.121 | -0.102 | -18100 | -0.707729
127.222 | -0.103 | -18100 | -0.707428
127.322 | -0.103 | -18080 | -0.707227
127.422 | -0.103 | -18070 | -0.707227
127.523 | -0.103 | -18060 | -0.706926
127.623 | -0.103 | -18050 | -0.707227
127.723 | -0.103 | -18040 | -0.707428
127.823 | -0.104 | -18030 | -0.707729
127.923 | -0.104 | -18020 | -0.707227
128.023 | -0.104 | -18010 | -0.707227
128.124 | -0.104 | -17990 | -0.707227
128.224 | -0.104 | -17980 | -0.707227
128.324 | -0.104 | -17980 | -0.707428
128.424 | -0.105 | -17960 | -0.707428
128.524 | -0.105 | -17950 | -0.70803
128.625 | -0.105 | -17940 | -0.707729
128.725 | -0.105 | -17930 | -0.708331
128.825 | -0.105 | -17920 | -0.708531
128.925 | -0.105 | -17910 | -0.708331
129.026 | -0.106 | -17890 | -0.709133
129.126 | -0.106 | -17890 | -0.709334
129.226 | -0.106 | -17880 | -0.709635
129.326 | -0.106 | -17860 | -0.709635
129.426 | -0.106 | -17850 | -0.710136
129.526 | -0.106 | -17850 | -0.710136
129.626 | -0.107 | -17840 | -0.710738
129.726 | -0.107 | -17830 | -0.71124
129.826 | -0.107 | -17810 | -0.711741
129.926 | -0.107 | -17810 | -0.712042
130.026 | -0.107 | -17800 | -0.712544
130.127 | -0.107 | -17790 | -0.712845
130.227 | -0.108 | -17770 | -0.713647
130.328 | -0.108 | -17770 | -0.713948
130.428 | -0.108 | -17760 | -0.715052
130.528 | -0.108 | -17740 | -0.715553
130.628 | -0.108 | -17730 | -0.716356
130.728 | -0.108 | -17730 | -0.716857
130.829 | -0.109 | -17710 | -0.717961
130.929 | -0.109 | -17690 | -0.718763
131.029 | -0.109 | -17690 | -0.719566
131.129 | -0.109 | -17670 | -0.720168
131.229 | -0.109 | -17650 | -0.721773
131.33 | -0.109 | -17650 | -0.722575
131.43 | -0.11 | -17630 | -0.723378
131.53 | -0.11 | -17620 | -0.72418
131.63 | -0.11 | -17610 | -0.726086
131.73 | -0.11 | -17590 | -0.726588
131.831 | -0.11 | -17580 | -0.727892
131.931 | -0.11 | -17560 | -0.729598
132.031 | -0.111 | -17560 | -0.7304
132.131 | -0.111 | -17540 | -0.732005
132.231 | -0.111 | -17520 | -0.733911
132.332 | -0.111 | -17520 | -0.734714
132.432 | -0.111 | -17500 | -0.735717
132.532 | -0.111 | -17480 | -0.737322
132.632 | -0.112 | -17480 | -0.739228
132.732 | -0.112 | -17460 | -0.740632
132.833 | -0.112 | -17450 | -0.741936
132.933 | -0.112 | -17440 | -0.743241
133.033 | -0.112 | -17420 | -0.745447
133.133 | -0.112 | -17410 | -0.74625
133.233 | -0.113 | -17400 | -0.748156
133.334 | -0.113 | -17380 | -0.749259
133.434 | -0.113 | -17360 | -0.751065
133.534 | -0.113 | -17350 | -0.752971
133.634 | -0.113 | -17330 | -0.755178
133.734 | -0.113 | -17320 | -0.756783
133.835 | -0.114 | -17310 | -0.758689
133.935 | -0.114 | -17290 | -0.761297
134.036 | -0.114 | -17270 | -0.763203
134.136 | -0.114 | -17260 | -0.76541
134.236 | -0.114 | -17240 | -0.767517
134.337 | -0.114 | -17230 | -0.769925
134.437 | -0.115 | -17220 | -0.772332
134.538 | -0.115 | -17200 | -0.775041
134.638 | -0.115 | -17190 | -0.777448
134.738 | -0.115 | -17170 | -0.780157
134.839 | -0.115 | -17150 | -0.782865
134.939 | -0.115 | -17150 | -0.785574
135.04 | -0.116 | -17130 | -0.790389
135.14 | -0.116 | -17110 | -0.794502
135.24 | -0.116 | -17100 | -0.797913
135.34 | -0.116 | -17080 | -0.801223
135.44 | -0.116 | -17070 | -0.805737
135.541 | -0.116 | -17050 | -0.809549
135.641 | -0.117 | -17030 | -0.81306
135.741 | -0.117 | -17020 | -0.817073
135.842 | -0.117 | -17010 | -0.820885
135.942 | -0.117 | -16990 | -0.824898
136.043 | -0.117 | -16980 | -0.82871
136.143 | -0.117 | -16960 | -0.832923
136.243 | -0.118 | -16940 | -0.836434
136.343 | -0.118 | -16930 | -0.840748
136.443 | -0.118 | -16910 | -0.844861
136.544 | -0.118 | -16900 | -0.849174
136.644 | -0.118 | -16880 | -0.85429
136.745 | -0.118 | -16860 | -0.858503
136.845 | -0.119 | -16850 | -0.863118
136.945 | -0.119 | -16830 | -0.867933
137.046 | -0.119 | -16820 | -0.872247
137.146 | -0.119 | -16800 | -0.877363
137.247 | -0.119 | -16780 | -0.882479
137.347 | -0.119 | -16770 | -0.886291
137.447 | -0.12 | -16750 | -0.893012
137.548 | -0.12 | -16740 | -0.899533
137.648 | -0.12 | -16710 | -0.90515
137.749 | -0.12 | -16700 | -0.909966
137.849 | -0.12 | -16680 | -0.915082
137.949 | -0.12 | -16660 | -0.920499
138.05 | -0.121 | -16650 | -0.926116
138.15 | -0.121 | -16630 | -0.931232
138.251 | -0.121 | -16610 | -0.936951
138.351 | -0.121 | -16600 | -0.942869
138.451 | -0.121 | -16580 | -0.948487
138.551 | -0.121 | -16570 | -0.954205
138.651 | -0.122 | -16550 | -0.960324
138.752 | -0.122 | -16530 | -0.966845
138.852 | -0.122 | -16530 | -0.972161
138.953 | -0.122 | -16510 | -0.977578
139.053 | -0.122 | -16490 | -0.982996
139.153 | -0.122 | -16480 | -0.988914
139.254 | -0.123 | -16470 | -0.994833
139.354 | -0.123 | -16450 | -1.00025
139.455 | -0.123 | -16440 | -1.005165
139.555 | -0.123 | -16420 | -1.012187
139.655 | -0.123 | -16410 | -1.018206
139.756 | -0.123 | -16400 | -1.023222
139.856 | -0.124 | -16390 | -1.029241
139.957 | -0.124 | -16370 | -1.03526
140.057 | -0.124 | -16360 | -1.042282
140.157 | -0.124 | -16350 | -1.047298
140.257 | -0.124 | -16330 | -1.053317
140.357 | -0.124 | -16320 | -1.061342
140.458 | -0.125 | -16300 | -1.068364
140.558 | -0.125 | -16290 | -1.075386
140.658 | -0.125 | -16280 | -1.082409
140.759 | -0.125 | -16260 | -1.090434
140.859 | -0.125 | -16240 | -1.099462
140.96 | -0.125 | -16230 | -1.108491
141.06 | -0.126 | -16210 | -1.116516
141.161 | -0.126 | -16200 | -1.125544
141.261 | -0.126 | -16180 | -1.134573
141.361 | -0.126 | -16160 | -1.144604
141.462 | -0.126 | -16150 | -1.155639
141.562 | -0.126 | -16120 | -1.167677
141.663 | -0.127 | -16110 | -1.180718
141.763 | -0.127 | -16090 | -1.193759
141.863 | -0.127 | -16070 | -1.208807
141.964 | -0.127 | -16060 | -1.22586
142.064 | -0.127 | -16040 | -1.242914
142.165 | -0.127 | -16030 | -1.259968
142.265 | -0.128 | -16000 | -1.280031
142.365 | -0.128 | -15990 | -1.299091
142.465 | -0.128 | -15960 | -1.327179
142.566 | -0.128 | -15950 | -1.337211
142.667 | -0.128 | -15930 | -1.356271
142.767 | -0.128 | -15910 | -1.377337
142.867 | -0.129 | -15890 | -1.3974
142.967 | -0.129 | -15870 | -1.421476
143.067 | -0.129 | -15830 | -1.461603
143.168 | -0.129 | -15810 | -1.485678
143.269 | -0.129 | -15780 | -1.511761
143.37 | -0.129 | -15760 | -1.537843
143.471 | -0.13 | -15740 | -1.563925
143.572 | -0.13 | -15720 | -1.593016
143.672 | -0.13 | -15700 | -1.623111
143.773 | -0.13 | -15670 | -1.653206
143.874 | -0.13 | -15650 | -1.687313
143.974 | -0.13 | -15620 | -1.720418
144.074 | -0.131 | -15600 | -1.753522
144.175 | -0.131 | -15580 | -1.786626
144.275 | -0.131 | -15550 | -1.818727
144.375 | -0.131 | -15540 | -1.849825
144.475 | -0.131 | -15510 | -1.87992
144.575 | -0.131 | -15490 | -1.910015
144.675 | -0.132 | -15470 | -1.943119
144.775 | -0.132 | -15450 | -1.976223
144.875 | -0.132 | -15420 | -2.010331
144.975 | -0.132 | -15400 | -2.044438
145.075 | -0.132 | -15380 | -2.077542
145.175 | -0.132 | -15360 | -2.11165
145.275 | -0.133 | -15330 | -2.143751
145.376 | -0.133 | -15310 | -2.176855
145.476 | -0.133 | -15290 | -2.209959
145.576 | -0.133 | -15270 | -2.243064
145.676 | -0.133 | -15250 | -2.278174
145.776 | -0.133 | -15220 | -2.310275
145.876 | -0.134 | -15200 | -2.343379
145.976 | -0.134 | -15170 | -2.375481
146.076 | -0.134 | -15160 | -2.407582
146.176 | -0.134 | -15130 | -2.437676
146.276 | -0.134 | -15110 | -2.466768
146.376 | -0.134 | -15090 | -2.497866
146.476 | -0.135 | -15070 | -2.525954
146.576 | -0.135 | -15050 | -2.554043
146.676 | -0.135 | -15030 | -2.584138
146.776 | -0.135 | -15000 | -2.613229
146.876 | -0.135 | -14980 | -2.644327
146.976 | -0.135 | -14960 | -2.675425
147.076 | -0.136 | -14940 | -2.70552
147.176 | -0.136 | -14920 | -2.736618
147.276 | -0.136 | -14890 | -2.768719
147.376 | -0.136 | -14870 | -2.799817
147.477 | -0.136 | -14850 | -2.829912
147.578 | -0.136 | -14830 | -2.861009
147.678 | -0.137 | -14810 | -2.892107
147.778 | -0.137 | -14790 | -2.923205
147.878 | -0.137 | -14770 | -2.954303
147.978 | -0.137 | -14750 | -2.988411
148.079 | -0.137 | -14730 | -3.020512
148.179 | -0.137 | -14710 | -3.05161
148.279 | -0.138 | -14680 | -3.080701
148.379 | -0.138 | -14670 | -3.112802
148.479 | -0.138 | -14650 | -3.145907
148.58 | -0.138 | -14630 | -3.179011
148.68 | -0.138 | -14600 | -3.210109
148.78 | -0.138 | -14580 | -3.24221
148.88 | -0.139 | -14560 | -3.273308
148.98 | -0.139 | -14540 | -3.303403
149.081 | -0.139 | -14520 | -3.333497
149.181 | -0.139 | -14500 | -3.367605
149.281 | -0.139 | -14470 | -3.399706
149.381 | -0.139 | -14460 | -3.431807
149.481 | -0.14 | -14430 | -3.465914
149.582 | -0.14 | -14410 | -3.500022
149.682 | -0.14 | -14380 | -3.534129
149.782 | -0.14 | -14360 | -3.572249
149.882 | -0.14 | -14340 | -3.615385
149.982 | -0.14 | -14300 | -3.653505
150.083 | -0.141 | -14280 | -3.689619
150.183 | -0.141 | -14250 | -3.726736
150.283 | -0.141 | -14230 | -3.763853
150.383 | -0.141 | -14210 | -3.798963
150.483 | -0.141 | -14170 | -3.831064
150.584 | -0.141 | -14150 | -3.862162
150.684 | -0.142 | -14120 | -3.89326
150.784 | -0.142 | -14090 | -3.926364
150.884 | -0.142 | -14060 | -3.965488
150.984 | -0.142 | -14030 | -4.021664
151.085 | -0.142 | -14010 | -4.075835
151.185 | -0.142 | -13970 | -4.12198
151.286 | -0.143 | -13940 | -4.161104
151.386 | -0.143 | -13910 | -4.196214
151.486 | -0.143 | -13870 | -4.229318
151.587 | -0.143 | -13840 | -4.263426
151.687 | -0.143 | -13800 | -4.298536
151.788 | -0.143 | -13760 | -4.331641
151.888 | -0.144 | -13720 | -4.365748
151.988 | -0.144 | -13680 | -4.398852
152.089 | -0.144 | -13640 | -4.43296
152.189 | -0.144 | -13600 | -4.465061
152.29 | -0.144 | -13560 | -4.496159
152.39 | -0.144 | -13520 | -4.543307
152.49 | -0.145 | -13480 | -4.58243
152.59 | -0.145 | -13430 | -4.622557
152.69 | -0.145 | -13390 | -4.660677
152.791 | -0.145 | -13340 | -4.697794
152.891 | -0.145 | -13300 | -4.744942
152.991 | -0.145 | -13260 | -4.791087
153.092 | -0.146 | -13210 | -4.828204
153.192 | -0.146 | -13160 | -4.861309
153.293 | -0.146 | -13110 | -4.89341
153.393 | -0.146 | -13050 | -4.925511
153.493 | -0.146 | -13000 | -4.957612
153.593 | -0.146 | -12950 | -4.987707
153.693 | -0.147 | -12910 | -5.022817
153.794 | -0.147 | -12860 | -5.054918
153.894 | -0.147 | -12810 | -5.090029
153.995 | -0.147 | -12760 | -5.127146
154.095 | -0.147 | -12720 | -5.264578
154.195 | -0.147 | -12670 | -5.348844
154.296 | -0.148 | -12620 | -5.413046
154.396 | -0.148 | -12570 | -5.461198
154.497 | -0.148 | -12520 | -5.507343
154.597 | -0.148 | -12470 | -5.547469
154.697 | -0.148 | -12420 | -5.58258
154.798 | -0.148 | -12370 | -5.61769
154.898 | -0.149 | -12320 | -5.649791
154.999 | -0.149 | -12270 | -5.681893
155.099 | -0.149 | -12230 | -5.714997
155.199 | -0.149 | -12180 | -5.750107
155.3 | -0.149 | -12130 | -5.782208
155.4 | -0.149 | -12080 | -5.81431
155.501 | -0.15 | -12040 | -5.846411
155.601 | -0.15 | -11990 | -5.881521
155.701 | -0.15 | -11940 | -5.916632
155.801 | -0.15 | -11900 | -5.948733
155.901 | -0.15 | -11850 | -5.980834
156.002 | -0.15 | -11810 | -6.013938
156.102 | -0.151 | -11770 | -6.046039
156.203 | -0.151 | -11720 | -6.07814
156.303 | -0.151 | -11680 | -6.110241
156.403 | -0.151 | -11630 | -6.145352
156.504 | -0.151 | -11590 | -6.175447
156.604 | -0.151 | -11550 | -6.207548
156.705 | -0.152 | -11510 | -6.242658
156.805 | -0.152 | -11460 | -6.27175
156.905 | -0.152 | -11420 | -6.304854
157.005 | -0.152 | -11380 | -6.336955
157.105 | -0.152 | -11340 | -6.369056
157.206 | -0.152 | -11300 | -6.404167
157.306 | -0.153 | -11250 | -6.436268
157.406 | -0.153 | -11210 | -6.471379
157.507 | -0.153 | -11170 | -6.506489
157.607 | -0.153 | -11130 | -6.535581
157.708 | -0.153 | -11090 | -6.568685
157.808 | -0.153 | -11050 | -6.597777
157.908 | -0.154 | -11020 | -6.629878
158.009 | -0.154 | -10980 | -6.662982
158.109 | -0.154 | -10940 | -6.695083
158.21 | -0.154 | -10900 | -6.727184
158.31 | -0.154 | -10860 | -6.759285
158.411 | -0.154 | -10830 | -6.78938
158.511 | -0.155 | -10790 | -6.813456
158.611 | -0.155 | -10750 | -6.842548
158.712 | -0.155 | -10720 | -6.867627
158.812 | -0.155 | -10680 | -6.896718
158.913 | -0.155 | -10640 | -6.926813
159.013 | -0.155 | -10600 | -6.955905
159.113 | -0.156 | -10570 | -6.988006
159.214 | -0.156 | -10530 | -7.02111
159.314 | -0.156 | -10490 | -7.048195
159.415 | -0.156 | -10460 | -7.080296
159.515 | -0.156 | -10420 | -7.112397
159.615 | -0.156 | -10390 | -7.144498
159.716 | -0.157 | -10350 | -7.174593
159.816 | -0.157 | -10310 | -7.206694
159.917 | -0.157 | -10270 | -7.238795
160.017 | -0.157 | -10210 | -7.289956
160.117 | -0.157 | -10170 | -7.325067
160.218 | -0.157 | -10150 | -7.344127
160.318 | -0.158 | -10110 | -7.379238
160.419 | -0.158 | -10040 | -7.438424
160.52 | -0.158 | -9994 | -7.483566
160.621 | -0.158 | -9954 | -7.521686
160.722 | -0.158 | -9906 | -7.553787
160.823 | -0.159 | -9866 | -7.588898
160.923 | -0.159 | -9821 | -7.627018
161.024 | -0.159 | -9781 | -7.664135
161.125 | -0.159 | -9741 | -7.705264
161.225 | -0.159 | -9705 | -7.745391
161.325 | -0.159 | -9668 | -7.780501
161.425 | -0.16 | -9632 | -7.812602
161.525 | -0.16 | -9596 | -7.850722
161.626 | -0.16 | -9560 | -7.887839
161.727 | -0.16 | -9527 | -7.925959
161.828 | -0.16 | -9495 | -7.966086
161.928 | -0.16 | -9463 | -8.001196
162.028 | -0.161 | -9431 | -8.038313
162.128 | -0.161 | -9402 | -8.079443
162.228 | -0.161 | -9374 | -8.116559
162.329 | -0.161 | -9342 | -8.15167
162.429 | -0.161 | -9314 | -8.183771
162.529 | -0.161 | -9286 | -8.221891
162.629 | -0.162 | -9254 | -8.260011
162.729 | -0.162 | -9221 | -8.297128
162.83 | -0.162 | -9181 | -8.332239
162.93 | -0.162 | -9149 | -8.36434
163.03 | -0.162 | -9117 | -8.396441
163.13 | -0.162 | -9080 | -8.426536
163.23 | -0.163 | -9052 | -8.453621
163.331 | -0.163 | -9016 | -8.480706
163.431 | -0.163 | -8980 | -8.509798
163.531 | -0.163 | -8947 | -8.539893
163.631 | -0.163 | -8911 | -8.568984
163.731 | -0.163 | -8883 | -8.596069
163.832 | -0.164 | -8847 | -8.623155
163.932 | -0.164 | -8815 | -8.647231
164.032 | -0.164 | -8786 | -8.674316
164.132 | -0.164 | -8762 | -8.698392
164.232 | -0.164 | -8738 | -8.722468
164.333 | -0.164 | -8710 | -8.746543
164.433 | -0.165 | -8686 | -8.768613
164.533 | -0.165 | -8658 | -8.789679
164.633 | -0.165 | -8637 | -8.811749
164.733 | -0.165 | -8613 | -8.832815
164.834 | -0.165 | -8589 | -8.854884
164.934 | -0.165 | -8565 | -8.873945
165.034 | -0.166 | -8545 | -8.895011
165.134 | -0.166 | -8521 | -8.914071
165.234 | -0.166 | -8500 | -8.935137
165.335 | -0.166 | -8476 | -8.954197
165.435 | -0.166 | -8452 | -8.973257
165.536 | -0.166 | -8424 | -8.992317
165.636 | -0.167 | -8396 | -9.008368
165.736 | -0.167 | -8376 | -9.027428
165.837 | -0.167 | -8352 | -9.045485
165.937 | -0.167 | -8327 | -9.062538
166.038 | -0.167 | -8303 | -9.080595
166.138 | -0.167 | -8283 | -9.096646
166.238 | -0.168 | -8263 | -9.1137
166.339 | -0.168 | -8243 | -9.126741
166.439 | -0.168 | -8227 | -9.142791
166.54 | -0.168 | -8207 | -9.156835
166.64 | -0.168 | -8186 | -9.166867
166.74 | -0.168 | -8170 | -9.177902
166.84 | -0.169 | -8154 | -9.190943
166.94 | -0.169 | -8130 | -9.204987
167.041 | -0.169 | -8106 | -9.218028
167.141 | -0.169 | -8082 | -9.232072
167.241 | -0.169 | -8058 | -9.245113
167.341 | -0.169 | -8033 | -9.256148
167.441 | -0.17 | -8013 | -9.267183
167.542 | -0.17 | -7993 | -9.277214
167.642 | -0.17 | -7973 | -9.283233
167.742 | -0.17 | -7953 | -9.293265
167.842 | -0.17 | -7933 | -9.307309
167.942 | -0.17 | -7896 | -9.32336
168.043 | -0.171 | -7864 | -9.336401
168.143 | -0.171 | -7836 | -9.347436
168.243 | -0.171 | -7812 | -9.355461
168.343 | -0.171 | -7788 | -9.363486
168.443 | -0.171 | -7768 | -9.371511
168.544 | -0.171 | -7747 | -9.379537
168.644 | -0.172 | -7723 | -9.385556
168.745 | -0.172 | -7707 | -9.395587
168.845 | -0.172 | -7687 | -9.404616
168.945 | -0.172 | -7659 | -9.414647
169.046 | -0.172 | -7631 | -9.428691
169.146 | -0.172 | -7611 | -9.441733
169.247 | -0.173 | -7590 | -9.452767
169.347 | -0.173 | -7546 | -9.471827
169.447 | -0.173 | -7486 | -9.489884
169.548 | -0.173 | -7429 | -9.508944
169.648 | -0.173 | -7385 | -9.528004
169.749 | -0.173 | -7349 | -9.547064