## Sheet1
Time (sec) | Extension (in) | Load (lbf) | Strain (%)
| 0 | 0 | 0
71.806 | -0.001 | -21.75 | -0.000301
71.906 | -0.001 | -24.97 | -0.000301
72.007 | -0.001 | -29.8 | -0.001103
72.107 | -0.001 | -32.22 | -0.000803
72.208 | -0.001 | -37.05 | -0.000502
72.308 | -0.001 | -39.47 | -0.001103
72.408 | -0.002 | -41.88 | -0.000301
72.508 | -0.002 | -44.3 | -0.000803
72.609 | -0.002 | -45.1 | -0.001103
72.71 | -0.002 | -47.52 | -0.001404
72.81 | -0.002 | -49.13 | -0.001103
72.91 | -0.002 | -50.74 | -0.001103
73.01 | -0.003 | -52.35 | -0.001404
73.11 | -0.003 | -53.96 | -0.001605
73.21 | -0.003 | -55.57 | -0.001605
73.31 | -0.003 | -57.18 | -0.001103
73.41 | -0.003 | -58.8 | -0.001103
73.51 | -0.003 | -61.21 | -0.001605
73.61 | -0.004 | -63.63 | -0.001605
73.71 | -0.004 | -66.04 | -0.001906
73.81 | -0.004 | -67.65 | -0.001906
73.91 | -0.004 | -69.27 | -0.001906
74.01 | -0.004 | -70.07 | -0.001605
74.11 | -0.004 | -71.68 | -0.001906
74.21 | -0.005 | -71.68 | -0.001605
74.31 | -0.005 | -72.49 | -0.001404
74.41 | -0.005 | -72.49 | -0.001103
74.51 | -0.005 | -72.49 | -0.001605
74.61 | -0.005 | -73.29 | -0.001404
74.71 | -0.005 | -73.29 | -0.001906
74.81 | -0.006 | -74.9 | -0.001103
74.91 | -0.006 | -74.9 | -0.001103
75.01 | -0.006 | -75.71 | -0.001605
75.11 | -0.006 | -76.51 | -0.001404
75.21 | -0.006 | -76.51 | -0.001404
75.311 | -0.006 | -75.71 | -0.001404
75.412 | -0.007 | -75.71 | -0.001906
75.512 | -0.007 | -77.32 | -0.001605
75.612 | -0.007 | -78.12 | -0.002207
75.712 | -0.007 | -78.93 | -0.001404
75.812 | -0.007 | -80.54 | -0.001605
75.913 | -0.007 | -82.15 | -0.001906
76.013 | -0.008 | -83.76 | -0.001906
76.113 | -0.008 | -86.18 | -0.002207
76.213 | -0.008 | -88.59 | -0.002207
76.313 | -0.008 | -91.01 | -0.002207
76.414 | -0.008 | -94.23 | -0.002207
76.514 | -0.008 | -97.45 | -0.002709
76.614 | -0.009 | -101.5 | -0.002408
76.714 | -0.009 | -104.7 | -0.002709
76.814 | -0.009 | -107.9 | -0.002207
76.915 | -0.009 | -111.1 | -0.002408
77.015 | -0.009 | -114.4 | -0.002207
77.115 | -0.009 | -118.4 | -0.002408
77.215 | -0.01 | -123.2 | -0.003009
77.315 | -0.01 | -128.1 | -0.003812
77.416 | -0.01 | -134.5 | -0.003812
77.516 | -0.01 | -141.8 | -0.003511
77.616 | -0.01 | -149 | -0.004013
77.716 | -0.01 | -157.1 | -0.004314
77.816 | -0.011 | -165.1 | -0.004013
77.917 | -0.011 | -174 | -0.004314
78.017 | -0.011 | -182.8 | -0.004615
78.117 | -0.011 | -192.5 | -0.004615
78.217 | -0.011 | -203 | -0.005116
78.317 | -0.011 | -213.4 | -0.005116
78.418 | -0.012 | -226.3 | -0.005417
78.518 | -0.012 | -240 | -0.00622
78.618 | -0.012 | -254.5 | -0.00622
78.718 | -0.012 | -269.8 | -0.006521
78.818 | -0.012 | -285.9 | -0.006721
78.919 | -0.012 | -302.8 | -0.007524
79.019 | -0.013 | -320.5 | -0.008126
79.12 | -0.013 | -337.5 | -0.008627
79.22 | -0.013 | -356 | -0.009129
79.32 | -0.013 | -374.5 | -0.00943
79.421 | -0.013 | -393 | -0.009931
79.521 | -0.013 | -411.5 | -0.010533
79.622 | -0.014 | -431.7 | -0.010734
79.722 | -0.014 | -452.6 | -0.011637
79.822 | -0.014 | -473.6 | -0.012138
79.923 | -0.014 | -493.7 | -0.013242
80.023 | -0.014 | -514.6 | -0.013242
80.124 | -0.014 | -534.8 | -0.014546
80.224 | -0.015 | -555.7 | -0.014847
80.324 | -0.015 | -575.8 | -0.015649
80.425 | -0.015 | -596.8 | -0.016452
80.525 | -0.015 | -616.9 | -0.016953
80.626 | -0.015 | -639.5 | -0.018057
80.726 | -0.015 | -662 | -0.018558
80.826 | -0.016 | -684.6 | -0.019662
80.927 | -0.016 | -707.9 | -0.020464
81.027 | -0.016 | -731.3 | -0.021267
81.128 | -0.016 | -755.4 | -0.02237
81.228 | -0.016 | -778.8 | -0.023173
81.329 | -0.016 | -803.8 | -0.023976
81.429 | -0.017 | -827.1 | -0.024778
81.529 | -0.017 | -851.3 | -0.025882
81.63 | -0.017 | -877 | -0.026985
81.73 | -0.017 | -904.4 | -0.028289
81.831 | -0.017 | -930.2 | -0.029092
81.931 | -0.017 | -955.2 | -0.029894
82.031 | -0.018 | -982.5 | -0.030697
82.132 | -0.018 | -1009 | -0.0318
82.232 | -0.018 | -1036 | -0.032904
82.333 | -0.018 | -1064 | -0.034509
82.433 | -0.018 | -1091 | -0.035813
82.533 | -0.018 | -1119 | -0.036114
82.634 | -0.019 | -1147 | -0.037418
82.734 | -0.019 | -1176 | -0.038521
82.835 | -0.019 | -1205 | -0.040427
82.935 | -0.019 | -1234 | -0.040628
83.035 | -0.019 | -1264 | -0.041731
83.135 | -0.019 | -1292 | -0.043136
83.235 | -0.02 | -1322 | -0.043938
83.336 | -0.02 | -1353 | -0.045242
83.436 | -0.02 | -1383 | -0.046045
83.537 | -0.02 | -1414 | -0.04765
83.637 | -0.02 | -1445 | -0.048453
83.737 | -0.02 | -1476 | -0.049255
83.838 | -0.021 | -1508 | -0.05086
83.938 | -0.021 | -1539 | -0.052265
84.039 | -0.021 | -1571 | -0.052766
84.139 | -0.021 | -1603 | -0.05387
84.239 | -0.021 | -1635 | -0.054973
84.34 | -0.021 | -1667 | -0.056277
84.44 | -0.022 | -1700 | -0.057682
84.541 | -0.022 | -1732 | -0.057882
84.641 | -0.022 | -1763 | -0.059788
84.741 | -0.022 | -1796 | -0.061092
84.842 | -0.022 | -1828 | -0.061995
84.942 | -0.022 | -1860 | -0.062998
85.043 | -0.023 | -1893 | -0.064403
85.143 | -0.023 | -1923 | -0.065406
85.243 | -0.023 | -1940 | -0.066008
85.344 | -0.023 | -1972 | -0.067312
85.444 | -0.023 | -2005 | -0.067914
85.545 | -0.023 | -2038 | -0.06972
85.645 | -0.024 | -2071 | -0.070321
85.746 | -0.024 | -2104 | -0.071927
85.846 | -0.024 | -2137 | -0.072227
85.946 | -0.024 | -2170 | -0.073833
86.047 | -0.024 | -2203 | -0.074334
86.147 | -0.024 | -2237 | -0.075438
86.248 | -0.025 | -2270 | -0.076541
86.348 | -0.025 | -2305 | -0.077845
86.448 | -0.025 | -2339 | -0.079149
86.549 | -0.025 | -2373 | -0.079751
86.649 | -0.025 | -2408 | -0.081055
86.75 | -0.025 | -2442 | -0.08266
86.85 | -0.026 | -2468 | -0.082961
86.95 | -0.026 | -2503 | -0.083764
87.051 | -0.026 | -2539 | -0.084566
87.151 | -0.026 | -2574 | -0.086472
87.252 | -0.026 | -2609 | -0.086974
87.352 | -0.026 | -2645 | -0.088579
87.453 | -0.027 | -2679 | -0.089682
87.554 | -0.027 | -2714 | -0.090184
87.654 | -0.027 | -2748 | -0.091588
87.755 | -0.027 | -2801 | -0.093193
87.856 | -0.027 | -2838 | -0.094498
87.957 | -0.027 | -2875 | -0.0953
88.057 | -0.028 | -2894 | -0.096404
88.157 | -0.028 | -2949 | -0.098009
88.258 | -0.028 | -2985 | -0.098811
88.359 | -0.028 | -3022 | -0.100216
88.46 | -0.028 | -3059 | -0.101018
88.56 | -0.028 | -3093 | -0.102322
88.66 | -0.029 | -3125 | -0.103125
88.76 | -0.029 | -3160 | -0.104529
88.86 | -0.029 | -3197 | -0.105532
88.961 | -0.029 | -3234 | -0.106937
89.062 | -0.029 | -3271 | -0.107438
89.163 | -0.029 | -3307 | -0.108843
89.263 | -0.03 | -3342 | -0.110448
89.363 | -0.03 | -3379 | -0.110949
89.463 | -0.03 | -3416 | -0.112354
89.563 | -0.03 | -3453 | -0.113357
89.664 | -0.03 | -3490 | -0.11446
89.764 | -0.03 | -3531 | -0.115564
89.864 | -0.031 | -3566 | -0.11747
89.964 | -0.031 | -3603 | -0.118272
90.064 | -0.031 | -3640 | -0.119075
90.165 | -0.031 | -3679 | -0.120379
90.265 | -0.031 | -3716 | -0.122285
90.365 | -0.031 | -3755 | -0.122787
90.465 | -0.032 | -3792 | -0.124191
90.565 | -0.032 | -3821 | -0.124994
90.666 | -0.032 | -3859 | -0.126298
90.766 | -0.032 | -3900 | -0.127401
90.866 | -0.032 | -3937 | -0.128705
90.966 | -0.032 | -3975 | -0.129809
91.066 | -0.033 | -4014 | -0.131113
91.167 | -0.033 | -4054 | -0.132216
91.267 | -0.033 | -4091 | -0.13332
91.367 | -0.033 | -4128 | -0.134423
91.467 | -0.033 | -4169 | -0.136028
91.567 | -0.033 | -4207 | -0.137332
91.667 | -0.034 | -4246 | -0.138737
91.767 | -0.034 | -4286 | -0.13974
91.867 | -0.034 | -4326 | -0.141144
91.967 | -0.034 | -4363 | -0.142248
92.067 | -0.034 | -4400 | -0.143251
92.168 | -0.034 | -4439 | -0.144355
92.268 | -0.035 | -4478 | -0.146261
92.368 | -0.035 | -4518 | -0.147063
92.468 | -0.035 | -4558 | -0.148167
92.568 | -0.035 | -4597 | -0.149772
92.669 | -0.035 | -4637 | -0.151076
92.769 | -0.035 | -4677 | -0.152179
92.87 | -0.036 | -4716 | -0.153483
92.97 | -0.036 | -4755 | -0.154888
93.07 | -0.036 | -4795 | -0.15569
93.171 | -0.036 | -4835 | -0.156994
93.271 | -0.036 | -4874 | -0.158599
93.372 | -0.036 | -4914 | -0.159402
93.472 | -0.037 | -4953 | -0.161007
93.572 | -0.037 | -4995 | -0.161609
93.673 | -0.037 | -5033 | -0.163515
93.773 | -0.037 | -5074 | -0.164819
93.874 | -0.037 | -5116 | -0.165622
93.974 | -0.037 | -5154 | -0.166725
94.074 | -0.038 | -5195 | -0.168029
94.175 | -0.038 | -5235 | -0.169434
94.275 | -0.038 | -5275 | -0.170738
94.376 | -0.038 | -5315 | -0.17154
94.476 | -0.038 | -5356 | -0.173446
94.576 | -0.038 | -5397 | -0.17475
94.676 | -0.039 | -5438 | -0.175553
94.776 | -0.039 | -5478 | -0.177258
94.877 | -0.039 | -5520 | -0.178863
94.977 | -0.039 | -5560 | -0.179666
95.078 | -0.039 | -5600 | -0.18097
95.178 | -0.039 | -5642 | -0.182374
95.278 | -0.04 | -5681 | -0.183678
95.379 | -0.04 | -5723 | -0.184983
95.479 | -0.04 | -5770 | -0.186387
95.58 | -0.04 | -5811 | -0.187992
95.68 | -0.04 | -5851 | -0.188494
95.78 | -0.04 | -5891 | -0.189898
95.881 | -0.041 | -5935 | -0.191202
95.981 | -0.041 | -5976 | -0.192306
96.082 | -0.041 | -6016 | -0.194212
96.182 | -0.041 | -6056 | -0.195215
96.282 | -0.041 | -6101 | -0.196619
96.382 | -0.041 | -6141 | -0.197923
96.482 | -0.042 | -6185 | -0.199328
96.583 | -0.042 | -6225 | -0.200632
96.683 | -0.042 | -6266 | -0.201434
96.783 | -0.042 | -6306 | -0.203039
96.883 | -0.042 | -6350 | -0.204143
96.983 | -0.042 | -6390 | -0.205246
97.084 | -0.043 | -6431 | -0.206851
97.184 | -0.043 | -6475 | -0.207955
97.284 | -0.043 | -6515 | -0.209259
97.384 | -0.043 | -6560 | -0.210563
97.484 | -0.043 | -6600 | -0.212268
97.585 | -0.043 | -6640 | -0.213071
97.685 | -0.044 | -6680 | -0.214676
97.785 | -0.044 | -6725 | -0.21598
97.885 | -0.044 | -6765 | -0.217385
97.985 | -0.044 | -6809 | -0.218689
98.086 | -0.044 | -6850 | -0.219993
98.186 | -0.044 | -6894 | -0.221397
98.287 | -0.045 | -6934 | -0.222701
98.387 | -0.045 | -6974 | -0.223805
98.487 | -0.045 | -7019 | -0.225109
98.588 | -0.045 | -7059 | -0.226212
98.688 | -0.045 | -7099 | -0.227817
98.789 | -0.045 | -7139 | -0.229222
98.889 | -0.046 | -7180 | -0.230526
98.989 | -0.046 | -7224 | -0.231629
99.09 | -0.046 | -7264 | -0.233234
99.19 | -0.046 | -7309 | -0.234539
99.291 | -0.046 | -7349 | -0.235341
99.391 | -0.046 | -7389 | -0.236746
99.491 | -0.047 | -7433 | -0.237849
99.592 | -0.047 | -7474 | -0.239454
99.692 | -0.047 | -7514 | -0.241059
99.793 | -0.047 | -7558 | -0.242363
99.893 | -0.047 | -7599 | -0.243768
99.993 | -0.047 | -7643 | -0.245072
100.094 | -0.048 | -7679 | -0.245874
100.194 | -0.048 | -7723 | -0.247479
100.295 | -0.048 | -7764 | -0.248282
100.395 | -0.048 | -7808 | -0.250188
100.496 | -0.048 | -7848 | -0.25099
100.596 | -0.048 | -7892 | -0.252395
100.696 | -0.049 | -7933 | -0.254
100.797 | -0.049 | -7977 | -0.255605
100.897 | -0.049 | -8017 | -0.256608
100.998 | -0.049 | -8062 | -0.258313
101.098 | -0.049 | -8102 | -0.259317
101.198 | -0.049 | -8146 | -0.260922
101.299 | -0.05 | -8186 | -0.262326
101.399 | -0.05 | -8219 | -0.262828
101.5 | -0.05 | -8259 | -0.264734
101.6 | -0.05 | -8299 | -0.265536
101.7 | -0.05 | -8343 | -0.266941
101.801 | -0.05 | -8384 | -0.269047
101.901 | -0.051 | -8428 | -0.26985
102.002 | -0.051 | -8472 | -0.271154
102.102 | -0.051 | -8513 | -0.272558
102.203 | -0.051 | -8557 | -0.273862
102.303 | -0.051 | -8597 | -0.275267
102.403 | -0.051 | -8641 | -0.276571
102.504 | -0.052 | -8682 | -0.277975
102.604 | -0.052 | -8726 | -0.278979
102.705 | -0.052 | -8766 | -0.280383
102.805 | -0.052 | -8811 | -0.281988
102.905 | -0.052 | -8855 | -0.283091
103.006 | -0.053 | -8915 | -0.285198
103.107 | -0.053 | -8960 | -0.286001
103.208 | -0.053 | -9004 | -0.287405
103.308 | -0.053 | -9044 | -0.288709
103.409 | -0.053 | -9068 | -0.290013
103.51 | -0.053 | -9109 | -0.291117
103.61 | -0.054 | -9165 | -0.293023
103.711 | -0.054 | -9209 | -0.293524
103.811 | -0.054 | -9249 | -0.295731
103.912 | -0.054 | -9294 | -0.296534
104.012 | -0.054 | -9334 | -0.297637
104.112 | -0.054 | -9378 | -0.29864
104.213 | -0.055 | -9423 | -0.300546
104.313 | -0.055 | -9463 | -0.30165
104.414 | -0.055 | -9507 | -0.303556
104.514 | -0.055 | -9547 | -0.304559
104.614 | -0.055 | -9592 | -0.305663
104.714 | -0.055 | -9632 | -0.307067
104.814 | -0.056 | -9676 | -0.308672
104.915 | -0.056 | -9721 | -0.310277
105.016 | -0.056 | -9761 | -0.310779
105.116 | -0.056 | -9805 | -0.312183
105.216 | -0.056 | -9845 | -0.313487
105.316 | -0.056 | -9890 | -0.315092
105.417 | -0.057 | -9930 | -0.315895
105.517 | -0.057 | -9974 | -0.317801
105.617 | -0.057 | -10020 | -0.318603
105.717 | -0.057 | -10060 | -0.320509
105.817 | -0.057 | -10100 | -0.321312
105.918 | -0.057 | -10140 | -0.322616
106.018 | -0.058 | -10180 | -0.32402
106.118 | -0.058 | -10230 | -0.325324
106.218 | -0.058 | -10270 | -0.32693
106.318 | -0.058 | -10310 | -0.327531
106.418 | -0.058 | -10350 | -0.329337
106.518 | -0.058 | -10400 | -0.330742
106.618 | -0.059 | -10440 | -0.331544
106.718 | -0.059 | -10480 | -0.332648
106.818 | -0.059 | -10530 | -0.334253
106.918 | -0.059 | -10570 | -0.335256
107.018 | -0.059 | -10610 | -0.336861
107.118 | -0.059 | -10650 | -0.338566
107.218 | -0.06 | -10700 | -0.339068
107.318 | -0.06 | -10740 | -0.340372
107.419 | -0.06 | -10780 | -0.341776
107.519 | -0.06 | -10820 | -0.34288
107.62 | -0.06 | -10860 | -0.343883
107.72 | -0.06 | -10900 | -0.345287
107.82 | -0.061 | -10950 | -0.346591
107.92 | -0.061 | -10990 | -0.348196
108.02 | -0.061 | -11030 | -0.348999
108.121 | -0.061 | -11070 | -0.350403
108.221 | -0.061 | -11120 | -0.351407
108.321 | -0.061 | -11160 | -0.35251
108.421 | -0.062 | -11200 | -0.353614
108.521 | -0.062 | -11240 | -0.354918
108.622 | -0.062 | -11290 | -0.356021
108.722 | -0.062 | -11330 | -0.357125
108.822 | -0.062 | -11370 | -0.358228
108.923 | -0.062 | -11400 | -0.360034
109.023 | -0.063 | -11440 | -0.361137
109.124 | -0.063 | -11480 | -0.36194
109.224 | -0.063 | -11530 | -0.362742
109.324 | -0.063 | -11570 | -0.364949
109.424 | -0.063 | -11610 | -0.365752
109.524 | -0.063 | -11660 | -0.366755
109.625 | -0.064 | -11700 | -0.367858
109.725 | -0.064 | -11740 | -0.369263
109.825 | -0.064 | -11780 | -0.370567
109.925 | -0.064 | -11820 | -0.371069
110.025 | -0.064 | -11860 | -0.372172
110.126 | -0.064 | -11910 | -0.373576
110.226 | -0.065 | -11950 | -0.374881
110.326 | -0.065 | -11990 | -0.375984
110.426 | -0.065 | -12030 | -0.376787
110.526 | -0.065 | -12070 | -0.378091
110.627 | -0.065 | -12120 | -0.379194
110.727 | -0.065 | -12160 | -0.380298
110.828 | -0.066 | -12200 | -0.3811
110.928 | -0.066 | -12240 | -0.382404
111.028 | -0.066 | -12280 | -0.383809
111.129 | -0.066 | -12320 | -0.385113
111.229 | -0.066 | -12360 | -0.385614
111.33 | -0.066 | -12410 | -0.386718
111.43 | -0.067 | -12450 | -0.388122
111.53 | -0.067 | -12490 | -0.388624
111.631 | -0.067 | -12530 | -0.389928
111.731 | -0.067 | -12570 | -0.391332
111.832 | -0.067 | -12610 | -0.391834
111.932 | -0.067 | -12650 | -0.392636
112.032 | -0.068 | -12690 | -0.394542
112.132 | -0.068 | -12730 | -0.394843
112.232 | -0.068 | -12770 | -0.396147
112.333 | -0.068 | -12810 | -0.397552
112.433 | -0.068 | -12850 | -0.397753
112.533 | -0.068 | -12890 | -0.399659
112.633 | -0.069 | -12930 | -0.400762
112.733 | -0.069 | -12970 | -0.400963
112.834 | -0.069 | -13010 | -0.402367
112.934 | -0.069 | -13050 | -0.402869
113.034 | -0.069 | -13090 | -0.404273
113.134 | -0.069 | -13130 | -0.405878
113.234 | -0.07 | -13170 | -0.406681
113.335 | -0.07 | -13220 | -0.406881
113.435 | -0.07 | -13250 | -0.408286
113.535 | -0.07 | -13290 | -0.409389
113.635 | -0.07 | -13330 | -0.410693
113.735 | -0.07 | -13370 | -0.411195
113.836 | -0.071 | -13410 | -0.411797
113.936 | -0.071 | -13450 | -0.413101
114.037 | -0.071 | -13490 | -0.413903
114.137 | -0.071 | -13530 | -0.415308
114.237 | -0.071 | -13570 | -0.416311
114.338 | -0.071 | -13610 | -0.416913
114.438 | -0.072 | -13650 | -0.418016
114.539 | -0.072 | -13690 | -0.418217
114.639 | -0.072 | -13730 | -0.41932
114.739 | -0.072 | -13760 | -0.420926
114.84 | -0.072 | -13800 | -0.421226
114.94 | -0.072 | -13840 | -0.42223
115.041 | -0.073 | -13880 | -0.423132
115.141 | -0.073 | -13920 | -0.423935
115.241 | -0.073 | -13960 | -0.425239
115.342 | -0.073 | -14000 | -0.426343
115.442 | -0.073 | -14040 | -0.426844
115.543 | -0.073 | -14080 | -0.428249
115.643 | -0.074 | -14120 | -0.42875
115.743 | -0.074 | -14160 | -0.429252
115.844 | -0.074 | -14190 | -0.430355
115.944 | -0.074 | -14230 | -0.431659
116.045 | -0.074 | -14270 | -0.432562
116.145 | -0.074 | -14330 | -0.433565
116.246 | -0.075 | -14360 | -0.434167
116.346 | -0.075 | -14400 | -0.435471
116.446 | -0.075 | -14440 | -0.435973
116.547 | -0.075 | -14480 | -0.436575
116.647 | -0.075 | -14510 | -0.437377
116.748 | -0.075 | -14550 | -0.43818
116.848 | -0.076 | -14590 | -0.439484
116.948 | -0.076 | -14630 | -0.440286
117.049 | -0.076 | -14670 | -0.440888
117.149 | -0.076 | -14700 | -0.442192
117.25 | -0.076 | -14740 | -0.442995
117.35 | -0.076 | -14770 | -0.442995
117.45 | -0.077 | -14800 | -0.443296
117.551 | -0.077 | -14840 | -0.4446
117.651 | -0.077 | -14880 | -0.445202
117.752 | -0.077 | -14920 | -0.446004
117.852 | -0.077 | -14950 | -0.447008
117.953 | -0.077 | -14990 | -0.448111
118.053 | -0.078 | -15020 | -0.448412
118.153 | -0.078 | -15060 | -0.449215
118.254 | -0.078 | -15090 | -0.450318
118.354 | -0.078 | -15120 | -0.451321
118.455 | -0.078 | -15160 | -0.451622
118.555 | -0.078 | -15200 | -0.452726
118.655 | -0.079 | -15240 | -0.453528
118.756 | -0.079 | -15270 | -0.45403
118.856 | -0.079 | -15330 | -0.456237
118.957 | -0.079 | -15340 | -0.456237
119.057 | -0.079 | -15370 | -0.456738
119.157 | -0.079 | -15410 | -0.457842
119.257 | -0.08 | -15440 | -0.458945
119.357 | -0.08 | -15480 | -0.459146
119.458 | -0.08 | -15510 | -0.460249
119.558 | -0.08 | -15540 | -0.46055
119.658 | -0.08 | -15580 | -0.461353
119.759 | -0.08 | -15620 | -0.462657
119.859 | -0.081 | -15650 | -0.463259
119.96 | -0.081 | -15700 | -0.464262
120.061 | -0.081 | -15720 | -0.464563
120.162 | -0.081 | -15770 | -0.466168
120.262 | -0.081 | -15810 | -0.466469
120.362 | -0.081 | -15840 | -0.467572
120.463 | -0.082 | -15870 | -0.468576
120.563 | -0.082 | -15910 | -0.468877
120.664 | -0.082 | -15940 | -0.470181
120.765 | -0.082 | -15970 | -0.470783
120.865 | -0.082 | -16000 | -0.471585
120.965 | -0.082 | -16040 | -0.472689
121.065 | -0.083 | -16070 | -0.472689
121.165 | -0.083 | -16100 | -0.473491
121.265 | -0.083 | -16130 | -0.474494
121.365 | -0.083 | -16160 | -0.474795
121.465 | -0.083 | -16200 | -0.475598
121.566 | -0.083 | -16230 | -0.476099
121.667 | -0.084 | -16250 | -0.477203
121.767 | -0.084 | -16280 | -0.477805
121.867 | -0.084 | -16320 | -0.478607
121.967 | -0.084 | -16350 | -0.479109
122.067 | -0.084 | -16380 | -0.479911
122.167 | -0.084 | -16410 | -0.480714
122.267 | -0.085 | -16440 | -0.481215
122.367 | -0.085 | -16470 | -0.481817
122.467 | -0.085 | -16490 | -0.482319
122.567 | -0.085 | -16530 | -0.483422
122.667 | -0.085 | -16550 | -0.484726
122.767 | -0.085 | -16580 | -0.485328
122.867 | -0.086 | -16610 | -0.48583
122.967 | -0.086 | -16640 | -0.486632
123.067 | -0.086 | -16670 | -0.487134
123.168 | -0.086 | -16700 | -0.488037
123.268 | -0.086 | -16730 | -0.488839
123.368 | -0.086 | -16760 | -0.489642
123.468 | -0.087 | -16780 | -0.490444
123.568 | -0.087 | -16810 | -0.490946
123.669 | -0.087 | -16840 | -0.491247
123.769 | -0.087 | -16860 | -0.49225
123.87 | -0.087 | -16890 | -0.493354
123.97 | -0.087 | -16920 | -0.493354
124.07 | -0.088 | -16940 | -0.494457
124.17 | -0.088 | -16980 | -0.494959
124.27 | -0.088 | -17000 | -0.495761
124.371 | -0.088 | -17030 | -0.496865
124.471 | -0.088 | -17060 | -0.497667
124.571 | -0.088 | -17080 | -0.498269
124.671 | -0.089 | -17110 | -0.499072
124.771 | -0.089 | -17140 | -0.500075
124.872 | -0.089 | -17160 | -0.500677
124.972 | -0.089 | -17190 | -0.50168
125.072 | -0.089 | -17210 | -0.501981
125.172 | -0.089 | -17230 | -0.503385
125.272 | -0.09 | -17260 | -0.503887
125.373 | -0.09 | -17280 | -0.504689
125.473 | -0.09 | -17310 | -0.505191
125.573 | -0.09 | -17330 | -0.505793
125.673 | -0.09 | -17360 | -0.507097
125.773 | -0.09 | -17380 | -0.5082
125.874 | -0.091 | -17400 | -0.508702
125.974 | -0.091 | -17430 | -0.509504
126.074 | -0.091 | -17450 | -0.510106
126.174 | -0.091 | -17480 | -0.51141
126.274 | -0.091 | -17500 | -0.511912
126.375 | -0.091 | -17520 | -0.512514
126.475 | -0.092 | -17540 | -0.513617
126.575 | -0.092 | -17560 | -0.51442
126.675 | -0.092 | -17590 | -0.515222
126.775 | -0.092 | -17610 | -0.516226
126.876 | -0.092 | -17630 | -0.517028
126.976 | -0.092 | -17650 | -0.51763
127.076 | -0.093 | -17670 | -0.518734
127.176 | -0.093 | -17690 | -0.519235
127.276 | -0.093 | -17720 | -0.520539
127.377 | -0.093 | -17730 | -0.521643
127.477 | -0.093 | -17760 | -0.521944
127.578 | -0.093 | -17770 | -0.523047
127.678 | -0.094 | -17790 | -0.52405
127.778 | -0.094 | -17810 | -0.524351
127.879 | -0.094 | -17820 | -0.525655
127.979 | -0.094 | -17850 | -0.526759
128.08 | -0.094 | -17860 | -0.52726
128.18 | -0.094 | -17870 | -0.528163
128.28 | -0.095 | -17890 | -0.529166
128.381 | -0.095 | -17900 | -0.530771
128.481 | -0.095 | -17910 | -0.532376
128.582 | -0.095 | -17930 | -0.53348
128.682 | -0.095 | -17940 | -0.535386
128.782 | -0.095 | -17950 | -0.536188
128.882 | -0.096 | -17960 | -0.538094
128.982 | -0.096 | -17970 | -0.539198
129.083 | -0.096 | -17980 | -0.539198
129.183 | -0.096 | -17980 | -0.541004
129.283 | -0.096 | -17980 | -0.542609
129.383 | -0.096 | -17990 | -0.543211
129.483 | -0.097 | -17990 | -0.544515
129.584 | -0.097 | -18000 | -0.545317
129.684 | -0.097 | -18000 | -0.54612
129.784 | -0.097 | -18000 | -0.547825
129.884 | -0.097 | -18000 | -0.54943
129.984 | -0.097 | -18000 | -0.549932
130.085 | -0.098 | -17990 | -0.545117
130.185 | -0.098 | -17970 | -0.536489
130.285 | -0.098 | -17960 | -0.532677
130.385 | -0.098 | -17950 | -0.53027
130.485 | -0.098 | -17940 | -0.528966
130.586 | -0.098 | -17930 | -0.528163
130.686 | -0.099 | -17930 | -0.52726
130.787 | -0.099 | -17920 | -0.527561
130.887 | -0.099 | -17910 | -0.527561
130.987 | -0.099 | -17900 | -0.52706
131.088 | -0.099 | -17890 | -0.52726
131.188 | -0.099 | -17890 | -0.52726
131.289 | -0.1 | -17870 | -0.52726
131.389 | -0.1 | -17860 | -0.526458
131.489 | -0.1 | -17850 | -0.526458
131.59 | -0.1 | -17790 | -0.527561
131.69 | -0.1 | -17740 | -0.527561
131.791 | -0.1 | -17660 | -0.526458
131.891 | -0.101 | -17590 | -0.525956
131.991 | -0.101 | -17520 | -0.523549
132.091 | -0.101 | -17460 | -0.519536
132.191 | -0.101 | -17390 | -0.514119
132.292 | -0.101 | -17330 | -0.509304
132.392 | -0.101 | -17270 | -0.505191
132.492 | -0.102 | -17220 | -0.500376
132.592 | -0.102 | -17170 | -0.494457
132.692 | -0.102 | -17120 | -0.487435
132.793 | -0.102 | -17070 | -0.47941
132.893 | -0.102 | -17030 | -0.460249
132.993 | -0.102 | -16980 | -0.448111
133.093 | -0.103 | -16940 | -0.436775
133.193 | -0.103 | -16900 | -0.426543
133.294 | -0.103 | -16860 | -0.416913
133.394 | -0.103 | -16820 | -0.407784
133.495 | -0.103 | -16780 | -0.398354
133.595 | -0.103 | -16740 | -0.388323
133.695 | -0.104 | -16690 | -0.378392
133.796 | -0.104 | -16640 | -0.367658
133.896 | -0.104 | -16590 | -0.35873
133.997 | -0.104 | -16540 | -0.350604
134.097 | -0.104 | -16460 | -0.338566
134.197 | -0.104 | -16320 | -0.334453
134.298 | -0.105 | -16190 | -0.332648
134.398 | -0.105 | -16060 | -0.328535
134.499 | -0.105 | -15930 | -0.326428
134.599 | -0.105 | -15790 | -0.324823
134.699 | -0.105 | -15660 | -0.321813
134.8 | -0.105 | -15520 | -0.317299
134.9 | -0.106 | -15370 | -0.312685
135.001 | -0.106 | -15210 | -0.309475
135.101 | -0.106 | -15040 | -0.303255
135.201 | -0.106 | -14860 | -0.302151
135.301 | -0.106 | -14680 | -0.301349
135.401 | -0.106 | -14500 | -0.300847
135.502 | -0.107 | -14320 | -0.30165
135.602 | -0.107 | -14140 | -0.303255
135.703 | -0.107 | -13960 | -0.307067
135.803 | -0.107 | -13780 | -0.310779
135.903 | -0.107 | -13600 | -0.314591
136.004 | -0.107 | -13430 | -0.318904
136.104 | -0.108 | -13260 | -0.321312
136.205 | -0.108 | -13080 | -0.326127
136.305 | -0.108 | -12890 | -0.331243
136.405 | -0.108 | -12710 | -0.338265
136.506 | -0.108 | -12530 | -0.34629
136.606 | -0.108 | -12350 | -0.354115
136.707 | -0.109 | -12200 | -0.362542
136.807 | -0.109 | -12050 | -0.371069
136.907 | -0.109 | -11900 | -0.378091
137.007 | -0.109 | -11720 | -0.385414
137.107 | -0.109 | -11530 | -0.392135
137.208 | -0.109 | -11350 | -0.398856
137.308 | -0.11 | -11150 | -0.405577
137.408 | -0.11 | -10930 | -0.410693
137.508 | -0.11 | -10640 | -0.410994
137.608 | -0.11 | -10320 | -0.411496
137.709 | -0.11 | -9125 | -0.401565
137.81 | -0.11 | -7675 | -0.431459
137.91 | -0.111 | -6680 | -0.46376
138.011 | -0.111 | -6539 | -0.459146
138.111 | -0.111 | -6362 | -0.449716
138.212 | -0.111 | -6193 | -0.440086
138.313 | -0.111 | -6113 | -0.435973
138.414 | -0.112 | -6040 | -0.436575
138.514 | -0.112 | -5976 | -0.436775
138.615 | -0.112 | -5919 | -0.441691
138.715 | -0.112 | -5863 | -0.442493
138.815 | -0.112 | -5819 | -0.442493
138.916 | -0.112 | -5778 | -0.442794
139.016 | -0.113 | -5746 | -0.443296
139.116 | -0.113 | -5718 | -0.442995
139.217 | -0.113 | -5690 | -0.443798
139.317 | -0.113 | -5666 | -0.442995
139.417 | -0.113 | -5646 | -0.442794
139.517 | -0.113 | -5617 | -0.442995
139.617 | -0.114 | -5597 | -0.442794
139.717 | -0.114 | -5577 | -0.442493
139.817 | -0.114 | -5557 | -0.441892
139.917 | -0.114 | -5537 | -0.441691
140.017 | -0.114 | -5517 | -0.442192
140.117 | -0.114 | -5501 | -0.442192
140.217 | -0.115 | -5480 | -0.441892
140.317 | -0.115 | -5448 | -0.440086
140.417 | -0.115 | -5420 | -0.439283
140.517 | -0.115 | -5400 | -0.439283
140.618 | -0.115 | -5376 | -0.440086
140.718 | -0.115 | -5360 | -0.440888
140.818 | -0.116 | -5339 | -0.44139
140.919 | -0.116 | -5315 | -0.442493
141.019 | -0.116 | -5295 | -0.442995
141.12 | -0.116 | -5279 | -0.443597
141.22 | -0.116 | -5259 | -0.444901
141.32 | -0.116 | -5239 | -0.446807
141.42 | -0.117 | -5219 | -0.447008
141.52 | -0.117 | -5195 | -0.44761
141.621 | -0.117 | -5178 | -0.44791
141.721 | -0.117 | -5162 | -0.448111
141.821 | -0.117 | -5146 | -0.448111
141.921 | -0.117 | -5132 | -0.449516