## Sheet1
Time (sec) | Extension (in) | Load (lbf) | Strain (%)
43.191 | 0 | 0 | 0
43.292 | 0 | 0 | -0.000301
43.392 | 0 | -10.47 | -0.001103
43.493 | 0 | -17.72 | -0.000803
43.593 | -0.001 | -21.75 | -0.000803
43.693 | -0.001 | -24.17 | -0.001103
43.793 | -0.001 | -26.58 | -0.000803
43.893 | -0.001 | -29.8 | -0.001103
43.994 | -0.001 | -31.41 | -0.000502
44.094 | -0.001 | -32.22 | -0.000803
44.194 | -0.002 | -34.64 | -0.001404
44.294 | -0.002 | -37.05 | -0.000803
44.394 | -0.002 | -37.86 | -0.000803
44.495 | -0.002 | -40.27 | -0.001404
44.595 | -0.002 | -41.08 | -0.001103
44.695 | -0.002 | -42.69 | -0.001103
44.796 | -0.003 | -43.49 | -0.001404
44.896 | -0.003 | -43.49 | -0.001605
44.997 | -0.003 | -44.3 | -0.001404
45.097 | -0.003 | -45.1 | -0.001404
45.198 | -0.003 | -45.91 | -0.001605
45.298 | -0.003 | -47.52 | -0.001605
45.398 | -0.004 | -48.33 | -0.001605
45.499 | -0.004 | -49.94 | -0.001906
45.599 | -0.004 | -50.74 | -0.001906
45.7 | -0.004 | -51.55 | -0.001906
45.8 | -0.004 | -53.96 | -0.002709
45.9 | -0.004 | -54.77 | -0.002207
46.001 | -0.005 | -57.18 | -0.002408
46.101 | -0.005 | -59.6 | -0.002408
46.202 | -0.005 | -61.21 | -0.002709
46.302 | -0.005 | -63.63 | -0.002709
46.402 | -0.005 | -66.04 | -0.002709
46.503 | -0.005 | -66.85 | -0.003009
46.603 | -0.006 | -69.27 | -0.003009
46.704 | -0.006 | -69.27 | -0.00321
46.804 | -0.006 | -67.65 | -0.002709
46.904 | -0.006 | -65.24 | -0.00321
47.005 | -0.006 | -66.04 | -0.00321
47.105 | -0.006 | -68.46 | -0.003511
47.206 | -0.007 | -70.88 | -0.00321
47.306 | -0.007 | -74.1 | -0.00321
47.407 | -0.007 | -78.12 | -0.00321
47.507 | -0.007 | -81.35 | -0.003511
47.607 | -0.007 | -85.37 | -0.003812
47.708 | -0.007 | -88.59 | -0.003812
47.808 | -0.008 | -92.62 | -0.004013
47.909 | -0.008 | -96.65 | -0.004013
48.009 | -0.008 | -99.87 | -0.003812
48.109 | -0.008 | -103.9 | -0.004013
48.21 | -0.008 | -107.9 | -0.004615
48.31 | -0.008 | -114.4 | -0.004615
48.411 | -0.009 | -123.2 | -0.004615
48.511 | -0.009 | -130.5 | -0.004815
48.611 | -0.009 | -141.8 | -0.005116
48.712 | -0.009 | -152.2 | -0.00622
48.812 | -0.009 | -163.5 | -0.005618
48.913 | -0.009 | -175.6 | -0.006721
49.013 | -0.01 | -190.1 | -0.006721
49.113 | -0.01 | -203 | -0.007022
49.213 | -0.01 | -216.6 | -0.007825
49.313 | -0.01 | -233.6 | -0.008126
49.414 | -0.01 | -247.3 | -0.008126
49.514 | -0.01 | -261.7 | -0.008627
49.615 | -0.011 | -276.2 | -0.008928
49.716 | -0.011 | -291.5 | -0.009129
49.816 | -0.011 | -308.5 | -0.00943
49.917 | -0.011 | -325.4 | -0.010533
50.017 | -0.011 | -342.3 | -0.010533
50.118 | -0.011 | -360 | -0.010734
50.218 | -0.012 | -377.7 | -0.011035
50.318 | -0.012 | -396.2 | -0.011837
50.419 | -0.012 | -415.6 | -0.012439
50.519 | -0.012 | -434.9 | -0.01264
50.62 | -0.012 | -455.8 | -0.013242
50.72 | -0.012 | -478.4 | -0.014044
50.82 | -0.013 | -500.9 | -0.014546
50.921 | -0.013 | -521.9 | -0.015348
51.021 | -0.013 | -546.8 | -0.01585
51.122 | -0.013 | -572.6 | -0.016151
51.222 | -0.013 | -596 | -0.016953
51.323 | -0.013 | -620.9 | -0.017756
51.423 | -0.014 | -646.7 | -0.018558
51.523 | -0.014 | -673.3 | -0.019662
51.624 | -0.014 | -699.9 | -0.020464
51.724 | -0.014 | -728 | -0.021267
51.825 | -0.014 | -756.2 | -0.021869
51.925 | -0.014 | -785.2 | -0.023173
52.025 | -0.015 | -815 | -0.023173
52.126 | -0.015 | -844.8 | -0.024276
52.226 | -0.015 | -871.4 | -0.024778
52.327 | -0.015 | -900.4 | -0.025882
52.427 | -0.015 | -931 | -0.026985
52.527 | -0.015 | -960.8 | -0.027487
52.628 | -0.016 | -991.4 | -0.028791
52.728 | -0.016 | -1021 | -0.029393
52.829 | -0.016 | -1053 | -0.030396
52.929 | -0.016 | -1084 | -0.031299
53.029 | -0.016 | -1115 | -0.032101
53.13 | -0.016 | -1140 | -0.032603
53.23 | -0.017 | -1185 | -0.034208
53.331 | -0.017 | -1218 | -0.035311
53.432 | -0.017 | -1249 | -0.036114
53.533 | -0.017 | -1281 | -0.036916
53.634 | -0.017 | -1313 | -0.037719
53.735 | -0.018 | -1345 | -0.038521
53.835 | -0.018 | -1377 | -0.039825
53.935 | -0.018 | -1410 | -0.040427
54.035 | -0.018 | -1442 | -0.041731
54.135 | -0.018 | -1476 | -0.042835
54.235 | -0.018 | -1509 | -0.043938
54.335 | -0.019 | -1541 | -0.044942
54.436 | -0.019 | -1567 | -0.045543
54.536 | -0.019 | -1599 | -0.046647
54.636 | -0.019 | -1631 | -0.047449
54.736 | -0.019 | -1664 | -0.049054
54.837 | -0.019 | -1697 | -0.049556
54.938 | -0.02 | -1729 | -0.05066
55.038 | -0.02 | -1754 | -0.051161
55.138 | -0.02 | -1789 | -0.052566
55.238 | -0.02 | -1823 | -0.05387
55.339 | -0.02 | -1858 | -0.055174
55.439 | -0.02 | -1892 | -0.055976
55.539 | -0.021 | -1926 | -0.05708
55.639 | -0.021 | -1959 | -0.058685
55.74 | -0.021 | -1994 | -0.059487
55.84 | -0.021 | -2027 | -0.06029
55.94 | -0.021 | -2061 | -0.061694
56.04 | -0.021 | -2096 | -0.062998
56.14 | -0.022 | -2129 | -0.064403
56.241 | -0.022 | -2164 | -0.065707
56.341 | -0.022 | -2197 | -0.06681
56.441 | -0.022 | -2232 | -0.067312
56.541 | -0.022 | -2267 | -0.06972
56.641 | -0.022 | -2301 | -0.070823
56.742 | -0.023 | -2336 | -0.072227
56.842 | -0.023 | -2369 | -0.073231
56.942 | -0.023 | -2402 | -0.074635
57.042 | -0.023 | -2436 | -0.075939
57.142 | -0.023 | -2472 | -0.077344
57.243 | -0.023 | -2506 | -0.078648
57.343 | -0.024 | -2539 | -0.079952
57.443 | -0.024 | -2574 | -0.081657
57.543 | -0.024 | -2608 | -0.08266
57.643 | -0.024 | -2641 | -0.084566
57.744 | -0.024 | -2675 | -0.08567
57.844 | -0.024 | -2711 | -0.087275
57.944 | -0.025 | -2743 | -0.088378
58.044 | -0.025 | -2777 | -0.089682
58.144 | -0.025 | -2811 | -0.091588
58.245 | -0.025 | -2845 | -0.093193
58.345 | -0.025 | -2882 | -0.094799
58.445 | -0.025 | -2915 | -0.095902
58.545 | -0.026 | -2949 | -0.097206
58.645 | -0.026 | -2981 | -0.099112
58.746 | -0.026 | -3014 | -0.100216
58.846 | -0.026 | -3046 | -0.10152
58.946 | -0.026 | -3078 | -0.103125
59.046 | -0.026 | -3112 | -0.105031
59.146 | -0.027 | -3146 | -0.106435
59.247 | -0.027 | -3176 | -0.107739
59.347 | -0.027 | -3207 | -0.109645
59.448 | -0.027 | -3239 | -0.11125
59.548 | -0.027 | -3271 | -0.112053
59.648 | -0.027 | -3302 | -0.113959
59.749 | -0.028 | -3333 | -0.114962
59.849 | -0.028 | -3363 | -0.116868
59.95 | -0.028 | -3394 | -0.118272
60.05 | -0.028 | -3424 | -0.119577
60.15 | -0.028 | -3457 | -0.121182
60.25 | -0.028 | -3486 | -0.122285
60.35 | -0.029 | -3515 | -0.123589
60.451 | -0.029 | -3544 | -0.125495
60.551 | -0.029 | -3573 | -0.127702
60.651 | -0.029 | -3600 | -0.128204
60.752 | -0.029 | -3627 | -0.129508
60.852 | -0.029 | -3653 | -0.130611
60.953 | -0.03 | -3679 | -0.132016
61.053 | -0.03 | -3703 | -0.133621
61.153 | -0.03 | -3729 | -0.135226
61.254 | -0.03 | -3753 | -0.136229
61.354 | -0.03 | -3775 | -0.137934
61.455 | -0.03 | -3798 | -0.13974
61.555 | -0.031 | -3819 | -0.140543
61.655 | -0.031 | -3840 | -0.141646
61.755 | -0.031 | -3859 | -0.143251
61.855 | -0.031 | -3879 | -0.144355
61.956 | -0.031 | -3898 | -0.146261
62.056 | -0.031 | -3916 | -0.147364
62.157 | -0.032 | -3933 | -0.148668
62.257 | -0.032 | -3948 | -0.149772
62.357 | -0.032 | -3962 | -0.151678
62.458 | -0.032 | -3975 | -0.152179
62.558 | -0.032 | -3987 | -0.154085
62.659 | -0.032 | -3996 | -0.155088
62.759 | -0.033 | -4007 | -0.156192
62.859 | -0.033 | -4015 | -0.156994
62.96 | -0.033 | -4030 | -0.158599
63.06 | -0.033 | -4041 | -0.160204
63.161 | -0.033 | -4053 | -0.161308
63.261 | -0.033 | -4062 | -0.162913
63.361 | -0.034 | -4069 | -0.164016
63.462 | -0.034 | -4070 | -0.164317
63.562 | -0.034 | -4070 | -0.164819
63.663 | -0.034 | -4067 | -0.164518
63.763 | -0.034 | -4067 | -0.165321
63.863 | -0.034 | -4062 | -0.16512
63.963 | -0.035 | -4056 | -0.164819
64.063 | -0.035 | -4048 | -0.164317
64.164 | -0.035 | -4038 | -0.164317
64.264 | -0.035 | -4027 | -0.163716
64.365 | -0.035 | -4012 | -0.163515
64.465 | -0.035 | -3998 | -0.163214
64.565 | -0.036 | -3983 | -0.162712
64.666 | -0.036 | -3966 | -0.16211
64.766 | -0.036 | -3943 | -0.161308
64.867 | -0.036 | -3916 | -0.160505
64.967 | -0.036 | -3885 | -0.159201
65.067 | -0.036 | -3858 | -0.158098
65.167 | -0.037 | -3829 | -0.156493
65.267 | -0.037 | -3800 | -0.15569
65.368 | -0.037 | -3769 | -0.154286
65.468 | -0.037 | -3732 | -0.152982
65.568 | -0.037 | -3682 | -0.149772
65.669 | -0.037 | -3602 | -0.145659
65.769 | -0.038 | -3513 | -0.140543
65.87 | -0.038 | -3397 | -0.133019
65.97 | -0.038 | -3212 | -0.121483
66.07 | -0.038 | -2991 | -0.113357
66.171 | -0.038 | -2906 | -0.111752
66.271 | -0.038 | -2856 | -0.109344
66.372 | -0.039 | -2845 | -0.10804
66.472 | -0.039 | -2803 | -0.103426
66.573 | -0.039 | -2775 | -0.098611
66.673 | -0.039 | -2788 | -0.097507
66.773 | -0.039 | -2816 | -0.097206
66.874 | -0.039 | -2849 | -0.097507
66.974 | -0.04 | -2883 | -0.097808
67.075 | -0.04 | -2917 | -0.098009
67.175 | -0.04 | -2952 | -0.098009
67.275 | -0.04 | -2988 | -0.09831
67.376 | -0.04 | -3018 | -0.09831
67.476 | -0.04 | -3052 | -0.098009
67.577 | -0.041 | -3086 | -0.098611
67.677 | -0.041 | -3122 | -0.098611
67.777 | -0.041 | -3152 | -0.098811
67.878 | -0.041 | -3189 | -0.099112
67.978 | -0.041 | -3226 | -0.099413
68.079 | -0.041 | -3262 | -0.100717
68.179 | -0.042 | -3297 | -0.100216
68.279 | -0.042 | -3334 | -0.101018
68.38 | -0.042 | -3370 | -0.101219
68.48 | -0.042 | -3408 | -0.10152
68.581 | -0.042 | -3465 | -0.102924
68.682 | -0.042 | -3503 | -0.103727
68.783 | -0.043 | -3521 | -0.103927
68.883 | -0.043 | -3579 | -0.10473
68.983 | -0.043 | -3598 | -0.105332
69.084 | -0.043 | -3656 | -0.106435
69.185 | -0.043 | -3695 | -0.106636
69.286 | -0.043 | -3734 | -0.107438
69.386 | -0.044 | -3772 | -0.108241
69.487 | -0.044 | -3811 | -0.108843
69.588 | -0.044 | -3851 | -0.109344
69.688 | -0.044 | -3888 | -0.110448
69.789 | -0.044 | -3925 | -0.11125
69.889 | -0.044 | -3953 | -0.111551
69.99 | -0.045 | -3993 | -0.112354
70.09 | -0.045 | -4032 | -0.113156
70.19 | -0.045 | -4070 | -0.11446
70.29 | -0.045 | -4109 | -0.114962
70.39 | -0.045 | -4146 | -0.115564
70.491 | -0.045 | -4185 | -0.116366
70.591 | -0.046 | -4220 | -0.11747
70.691 | -0.046 | -4254 | -0.118272
70.791 | -0.046 | -4289 | -0.118774
70.891 | -0.046 | -4325 | -0.119577
70.992 | -0.046 | -4359 | -0.120379
71.092 | -0.046 | -4394 | -0.120881
71.192 | -0.047 | -4429 | -0.122285
71.292 | -0.047 | -4466 | -0.123088
71.392 | -0.047 | -4502 | -0.124392
71.493 | -0.047 | -4537 | -0.124994
71.593 | -0.047 | -4574 | -0.125796
71.693 | -0.047 | -4610 | -0.126298
71.793 | -0.048 | -4647 | -0.127903
71.893 | -0.048 | -4684 | -0.128705
71.994 | -0.048 | -4718 | -0.129809
72.094 | -0.048 | -4755 | -0.131414
72.194 | -0.048 | -4792 | -0.131414
72.294 | -0.048 | -4829 | -0.132517
72.394 | -0.049 | -4864 | -0.133621
72.495 | -0.049 | -4898 | -0.134423
72.595 | -0.049 | -4934 | -0.135426
72.695 | -0.049 | -4972 | -0.13653
72.795 | -0.049 | -5009 | -0.137633
72.895 | -0.049 | -5046 | -0.138938
72.996 | -0.05 | -5085 | -0.140041
73.096 | -0.05 | -5122 | -0.141144
73.196 | -0.05 | -5162 | -0.14275
73.296 | -0.05 | -5201 | -0.143853
73.396 | -0.05 | -5240 | -0.144856
73.497 | -0.05 | -5280 | -0.146562
73.597 | -0.051 | -5319 | -0.148167
73.698 | -0.051 | -5357 | -0.14917
73.798 | -0.051 | -5391 | -0.150775
73.898 | -0.051 | -5433 | -0.152681
73.999 | -0.051 | -5473 | -0.153483
74.099 | -0.051 | -5512 | -0.155389
74.2 | -0.052 | -5554 | -0.156794
74.3 | -0.052 | -5594 | -0.158399
74.4 | -0.052 | -5636 | -0.160004
74.501 | -0.052 | -5678 | -0.16191
74.601 | -0.052 | -5718 | -0.163214
74.702 | -0.052 | -5766 | -0.165622
74.802 | -0.053 | -5807 | -0.167227
74.902 | -0.053 | -5851 | -0.169133
75.002 | -0.053 | -5891 | -0.170437
75.102 | -0.053 | -5931 | -0.172644
75.203 | -0.053 | -5972 | -0.173948
75.303 | -0.053 | -6016 | -0.176355
75.403 | -0.054 | -6056 | -0.178061
75.504 | -0.054 | -6097 | -0.179866
75.604 | -0.054 | -6141 | -0.181772
75.705 | -0.054 | -6181 | -0.183979
75.805 | -0.054 | -6225 | -0.186086
75.905 | -0.054 | -6266 | -0.187691
76.006 | -0.055 | -6310 | -0.189898
76.106 | -0.055 | -6350 | -0.192005
76.207 | -0.055 | -6390 | -0.19361
76.307 | -0.055 | -6435 | -0.195516
76.408 | -0.055 | -6475 | -0.197923
76.508 | -0.055 | -6515 | -0.199528
76.608 | -0.056 | -6560 | -0.202036
76.709 | -0.056 | -6600 | -0.203842
76.809 | -0.056 | -6640 | -0.206249
76.91 | -0.056 | -6684 | -0.208155
77.01 | -0.056 | -6725 | -0.210362
77.11 | -0.056 | -6765 | -0.212469
77.211 | -0.057 | -6809 | -0.214676
77.311 | -0.057 | -6850 | -0.217084
77.412 | -0.057 | -6890 | -0.218689
77.512 | -0.057 | -6934 | -0.221096
77.612 | -0.057 | -6974 | -0.223002
77.712 | -0.057 | -7015 | -0.225109
77.812 | -0.058 | -7055 | -0.227817
77.913 | -0.058 | -7095 | -0.230225
78.013 | -0.058 | -7135 | -0.232131
78.113 | -0.058 | -7180 | -0.234539
78.213 | -0.058 | -7220 | -0.236746
78.313 | -0.058 | -7260 | -0.239153
78.414 | -0.059 | -7301 | -0.241059
78.514 | -0.059 | -7341 | -0.243166
78.615 | -0.059 | -7385 | -0.245573
78.715 | -0.059 | -7425 | -0.248081
78.815 | -0.059 | -7466 | -0.249887
78.916 | -0.059 | -7506 | -0.252094
79.016 | -0.06 | -7546 | -0.254501
79.117 | -0.06 | -7586 | -0.25721
79.217 | -0.06 | -7627 | -0.259317
79.317 | -0.06 | -7667 | -0.261724
79.418 | -0.06 | -7707 | -0.264232
79.518 | -0.06 | -7747 | -0.266941
79.619 | -0.061 | -7788 | -0.269348
79.719 | -0.061 | -7828 | -0.271756
79.819 | -0.061 | -7868 | -0.273662
79.92 | -0.061 | -7913 | -0.27627
80.02 | -0.061 | -7953 | -0.278778
80.121 | -0.061 | -7993 | -0.281386
80.221 | -0.062 | -8033 | -0.283593
80.321 | -0.062 | -8070 | -0.286302
80.421 | -0.062 | -8110 | -0.288408
80.521 | -0.062 | -8146 | -0.290615
80.622 | -0.062 | -8186 | -0.293825
80.722 | -0.062 | -8227 | -0.296534
80.823 | -0.063 | -8267 | -0.29844
80.923 | -0.063 | -8303 | -0.301048
81.023 | -0.063 | -8343 | -0.303757
81.124 | -0.063 | -8384 | -0.305963
81.224 | -0.063 | -8420 | -0.308672
81.325 | -0.063 | -8460 | -0.310779
81.425 | -0.064 | -8496 | -0.313186
81.525 | -0.064 | -8537 | -0.316396
81.626 | -0.064 | -8577 | -0.318603
81.726 | -0.064 | -8613 | -0.321512
81.827 | -0.064 | -8649 | -0.323719
81.927 | -0.064 | -8690 | -0.326127
82.027 | -0.065 | -8730 | -0.328535
82.128 | -0.065 | -8766 | -0.331544
82.228 | -0.065 | -8803 | -0.334253
82.329 | -0.065 | -8843 | -0.336861
82.429 | -0.065 | -8879 | -0.339369
82.529 | -0.065 | -8919 | -0.341776
82.63 | -0.066 | -8956 | -0.344184
82.73 | -0.066 | -8992 | -0.347193
82.831 | -0.066 | -9028 | -0.349601
82.931 | -0.066 | -9064 | -0.352008
83.032 | -0.066 | -9100 | -0.354416
83.132 | -0.066 | -9141 | -0.356824
83.232 | -0.067 | -9173 | -0.359532
83.333 | -0.067 | -9213 | -0.362542
83.433 | -0.067 | -9249 | -0.364347
83.534 | -0.067 | -9302 | -0.36846
83.635 | -0.067 | -9342 | -0.370868
83.736 | -0.068 | -9374 | -0.373777
83.837 | -0.068 | -9411 | -0.376185
83.938 | -0.068 | -9447 | -0.378693
84.039 | -0.068 | -9483 | -0.381301
84.14 | -0.068 | -9519 | -0.383809
84.241 | -0.068 | -9551 | -0.386216
84.341 | -0.069 | -9588 | -0.389125
84.441 | -0.069 | -9620 | -0.391332
84.542 | -0.069 | -9656 | -0.394542
84.642 | -0.069 | -9688 | -0.396649
84.743 | -0.069 | -9725 | -0.398856
84.843 | -0.069 | -9757 | -0.401765
84.943 | -0.07 | -9793 | -0.403972
85.044 | -0.07 | -9825 | -0.406881
85.144 | -0.07 | -9858 | -0.409389
85.244 | -0.07 | -9894 | -0.412298
85.344 | -0.07 | -9926 | -0.414505
85.444 | -0.07 | -9958 | -0.417114
85.544 | -0.071 | -9990 | -0.419822
85.644 | -0.071 | -10030 | -0.422832
85.745 | -0.071 | -10060 | -0.424938
85.845 | -0.071 | -10090 | -0.427446
85.946 | -0.071 | -10120 | -0.430054
86.046 | -0.071 | -10160 | -0.433365
86.146 | -0.072 | -10190 | -0.436274
86.247 | -0.072 | -10220 | -0.438982
86.347 | -0.072 | -10260 | -0.441691
86.448 | -0.072 | -10280 | -0.444098
86.548 | -0.072 | -10320 | -0.446807
86.648 | -0.072 | -10350 | -0.449516
86.749 | -0.073 | -10380 | -0.452726
86.849 | -0.073 | -10410 | -0.455434
86.95 | -0.073 | -10450 | -0.457842
87.05 | -0.073 | -10470 | -0.461353
87.15 | -0.073 | -10510 | -0.46376
87.251 | -0.073 | -10540 | -0.46667
87.351 | -0.074 | -10570 | -0.469679
87.452 | -0.074 | -10600 | -0.472689
87.552 | -0.074 | -10630 | -0.475297
87.652 | -0.074 | -10650 | -0.478005
87.752 | -0.074 | -10680 | -0.481516
87.852 | -0.074 | -10720 | -0.483924
87.953 | -0.075 | -10740 | -0.486933
88.053 | -0.075 | -10770 | -0.490143
88.153 | -0.075 | -10800 | -0.492852
88.253 | -0.075 | -10830 | -0.495761
88.353 | -0.075 | -10850 | -0.49847
88.453 | -0.075 | -10880 | -0.501479
88.553 | -0.076 | -10910 | -0.504388
88.653 | -0.076 | -10940 | -0.507398
88.753 | -0.076 | -10960 | -0.510307
88.853 | -0.076 | -10990 | -0.513016
88.954 | -0.076 | -11010 | -0.516025
89.054 | -0.076 | -11040 | -0.519235
89.154 | -0.077 | -11070 | -0.522144
89.255 | -0.077 | -11090 | -0.525154
89.355 | -0.077 | -11120 | -0.527862
89.456 | -0.077 | -11140 | -0.531072
89.556 | -0.077 | -11170 | -0.534082
89.657 | -0.077 | -11190 | -0.537292
89.757 | -0.078 | -11210 | -0.540201
89.857 | -0.078 | -11240 | -0.543512
89.958 | -0.078 | -11260 | -0.546722
90.058 | -0.078 | -11290 | -0.550233
90.159 | -0.078 | -11310 | -0.552941
90.259 | -0.078 | -11340 | -0.555549
90.359 | -0.079 | -11360 | -0.559061
90.46 | -0.079 | -11380 | -0.561769
90.56 | -0.079 | -11400 | -0.565782
90.661 | -0.079 | -11420 | -0.568791
90.761 | -0.079 | -11450 | -0.572302
90.861 | -0.079 | -11470 | -0.575011
90.961 | -0.08 | -11490 | -0.578722
91.061 | -0.08 | -11510 | -0.582233
91.162 | -0.08 | -11530 | -0.584942
91.262 | -0.08 | -11550 | -0.587951
91.362 | -0.08 | -11570 | -0.591663
91.462 | -0.08 | -11580 | -0.594673
91.562 | -0.081 | -11610 | -0.598184
91.663 | -0.081 | -11630 | -0.601394
91.763 | -0.081 | -11640 | -0.605106
91.863 | -0.081 | -11660 | -0.608416
91.963 | -0.081 | -11680 | -0.611827
92.063 | -0.081 | -11700 | -0.614836
92.164 | -0.082 | -11710 | -0.618347
92.264 | -0.082 | -11730 | -0.622059
92.365 | -0.082 | -11750 | -0.625369
92.465 | -0.082 | -11760 | -0.62888
92.565 | -0.082 | -11770 | -0.63179
92.666 | -0.082 | -11790 | -0.635602
92.766 | -0.083 | -11800 | -0.639614
92.867 | -0.083 | -11820 | -0.642323
92.967 | -0.083 | -11830 | -0.645533
93.067 | -0.083 | -11850 | -0.649345
93.168 | -0.083 | -11860 | -0.652555
93.268 | -0.083 | -11870 | -0.656066
93.369 | -0.084 | -11890 | -0.660079
93.469 | -0.084 | -11900 | -0.662988
93.569 | -0.084 | -11910 | -0.665997
93.669 | -0.084 | -11920 | -0.67001
93.769 | -0.084 | -11940 | -0.673019
93.87 | -0.084 | -11950 | -0.676731
93.97 | -0.085 | -11960 | -0.680041
94.07 | -0.085 | -11970 | -0.683252
94.171 | -0.085 | -11980 | -0.687264
94.271 | -0.085 | -12000 | -0.690274
94.372 | -0.085 | -12000 | -0.694286
94.472 | -0.085 | -12020 | -0.697797
94.573 | -0.086 | -12020 | -0.700707
94.673 | -0.086 | -12040 | -0.704218
94.773 | -0.086 | -12040 | -0.707729
94.874 | -0.086 | -12050 | -0.711741
94.974 | -0.086 | -12060 | -0.715252
95.075 | -0.086 | -12070 | -0.719064
95.175 | -0.087 | -12080 | -0.721974
95.275 | -0.087 | -12080 | -0.725786
95.376 | -0.087 | -12100 | -0.729598
95.476 | -0.087 | -12100 | -0.733008
95.577 | -0.087 | -12110 | -0.736319
95.677 | -0.087 | -12120 | -0.73983
95.777 | -0.088 | -12120 | -0.743541
95.878 | -0.088 | -12130 | -0.747353
95.978 | -0.088 | -12140 | -0.750564
96.079 | -0.088 | -12140 | -0.754576
96.179 | -0.088 | -12150 | -0.757786
96.279 | -0.088 | -12150 | -0.761297
96.379 | -0.089 | -12160 | -0.764608
96.479 | -0.089 | -12160 | -0.768921
96.58 | -0.089 | -12160 | -0.772131
96.68 | -0.089 | -12170 | -0.775342
96.78 | -0.089 | -12180 | -0.778853
96.88 | -0.089 | -12180 | -0.782564
96.98 | -0.09 | -12180 | -0.786376
97.081 | -0.09 | -12190 | -0.789586
97.181 | -0.09 | -12190 | -0.792797
97.282 | -0.09 | -12200 | -0.796308
97.382 | -0.09 | -12200 | -0.80012
97.482 | -0.09 | -12210 | -0.803932
97.583 | -0.091 | -12210 | -0.807142
97.683 | -0.091 | -12210 | -0.810653
97.784 | -0.091 | -12210 | -0.813863
97.884 | -0.091 | -12210 | -0.817575
97.984 | -0.091 | -12220 | -0.822691
98.085 | -0.091 | -12220 | -0.826202
98.186 | -0.092 | -12220 | -0.829211
98.287 | -0.092 | -12230 | -0.832923
98.388 | -0.092 | -12230 | -0.835932
98.488 | -0.092 | -12230 | -0.839443
98.589 | -0.092 | -12230 | -0.842955
98.69 | -0.092 | -12230 | -0.846165
98.791 | -0.093 | -12230 | -0.849977
98.892 | -0.093 | -12230 | -0.852585
98.992 | -0.093 | -12240 | -0.856096
99.092 | -0.093 | -12240 | -0.859908
99.192 | -0.093 | -12240 | -0.863118
99.293 | -0.093 | -12240 | -0.866328
99.393 | -0.094 | -12250 | -0.870441
99.493 | -0.094 | -12250 | -0.873651
99.593 | -0.094 | -12250 | -0.877162
99.693 | -0.094 | -12250 | -0.880874
99.793 | -0.094 | -12260 | -0.884184
99.893 | -0.094 | -12260 | -0.887595
99.994 | -0.095 | -12260 | -0.890906
100.094 | -0.095 | -12260 | -0.893815
100.194 | -0.095 | -12260 | -0.897326
100.294 | -0.095 | -12270 | -0.901338
100.394 | -0.095 | -12270 | -0.904348
100.495 | -0.095 | -12270 | -0.907859
100.595 | -0.096 | -12270 | -0.911069
100.695 | -0.096 | -12270 | -0.91458
100.796 | -0.096 | -12280 | -0.91779
100.896 | -0.096 | -12280 | -0.9208
100.997 | -0.096 | -12280 | -0.924511
101.097 | -0.096 | -12280 | -0.928022
101.198 | -0.097 | -12280 | -0.931533
101.298 | -0.097 | -12280 | -0.934543
101.398 | -0.097 | -12280 | -0.938255
101.498 | -0.097 | -12280 | -0.941465
101.598 | -0.097 | -12280 | -0.945277
101.699 | -0.097 | -12280 | -0.947985
101.799 | -0.098 | -12280 | -0.951195
101.899 | -0.098 | -12280 | -0.955208
102 | -0.098 | -12270 | -0.958719
102.1 | -0.098 | -12270 | -0.961929
102.201 | -0.098 | -12270 | -0.964638
102.301 | -0.098 | -12270 | -0.96845
102.401 | -0.099 | -12270 | -0.972161
102.501 | -0.099 | -12270 | -0.975472
102.601 | -0.099 | -12270 | -0.978682
102.702 | -0.099 | -12270 | -0.981892
102.802 | -0.099 | -12260 | -0.985102
102.902 | -0.099 | -12260 | -0.988312
103.002 | -0.1 | -12250 | -0.992124
103.102 | -0.1 | -12250 | -0.995334
103.203 | -0.1 | -12250 | -0.998043
103.303 | -0.1 | -12250 | -1.001253
103.403 | -0.1 | -12250 | -1.004162
103.503 | -0.1 | -12250 | -1.007172
103.603 | -0.101 | -12250 | -1.011184
103.704 | -0.101 | -12240 | -1.014194
103.804 | -0.101 | -12240 | -1.017203
103.904 | -0.101 | -12240 | -1.020213
104.004 | -0.101 | -12240 | -1.023222
104.104 | -0.101 | -12240 | -1.026232
104.205 | -0.102 | -12240 | -1.030244
104.305 | -0.102 | -12240 | -1.032251
104.405 | -0.102 | -12240 | -1.03526
104.505 | -0.102 | -12230 | -1.03827
104.605 | -0.102 | -12230 | -1.041279
104.706 | -0.102 | -12230 | -1.044289
104.806 | -0.103 | -12230 | -1.047298
104.907 | -0.103 | -12230 | -1.051311
105.007 | -0.103 | -12230 | -1.053317
105.107 | -0.103 | -12230 | -1.056326
105.208 | -0.103 | -12230 | -1.059336
105.308 | -0.103 | -12230 | -1.063349
105.409 | -0.104 | -12230 | -1.066358
105.509 | -0.104 | -12230 | -1.068364
105.609 | -0.104 | -12230 | -1.072377
105.71 | -0.104 | -12230 | -1.074383
105.81 | -0.104 | -12230 | -1.078396
105.911 | -0.104 | -12230 | -1.081405
106.011 | -0.105 | -12230 | -1.083412
106.111 | -0.105 | -12230 | -1.086421
106.211 | -0.105 | -12230 | -1.089431
106.311 | -0.105 | -12230 | -1.09244
106.412 | -0.105 | -12230 | -1.096453
106.512 | -0.105 | -12230 | -1.098459
106.612 | -0.106 | -12230 | -1.102472
106.712 | -0.106 | -12230 | -1.104478
106.812 | -0.106 | -12230 | -1.107488
106.913 | -0.106 | -12220 | -1.110497
107.013 | -0.106 | -12220 | -1.113506
107.113 | -0.106 | -12220 | -1.116516
107.213 | -0.107 | -12210 | -1.119525
107.313 | -0.107 | -12210 | -1.122535
107.414 | -0.107 | -12210 | -1.125544
107.514 | -0.107 | -12210 | -1.129557
107.615 | -0.107 | -12210 | -1.132567
107.715 | -0.107 | -12210 | -1.135576
107.815 | -0.108 | -12210 | -1.138585
107.916 | -0.108 | -12210 | -1.141595
108.016 | -0.108 | -12210 | -1.144604
108.117 | -0.108 | -12210 | -1.147614
108.217 | -0.108 | -12200 | -1.150623
108.317 | -0.108 | -12200 | -1.153633
108.418 | -0.109 | -12200 | -1.157645
108.518 | -0.109 | -12200 | -1.160655
108.619 | -0.109 | -12200 | -1.163664
108.719 | -0.109 | -12190 | -1.166674
108.819 | -0.109 | -12190 | -1.169683
108.92 | -0.109 | -12190 | -1.172693
109.02 | -0.11 | -12190 | -1.176706
109.121 | -0.11 | -12190 | -1.179715
109.221 | -0.11 | -12190 | -1.181721
109.321 | -0.11 | -12190 | -1.185734
109.421 | -0.11 | -12190 | -1.188743
109.521 | -0.11 | -12190 | -1.191753
109.622 | -0.111 | -12180 | -1.194762
109.722 | -0.111 | -12180 | -1.197772
109.823 | -0.111 | -12180 | -1.200781
109.923 | -0.111 | -12180 | -1.204794
110.023 | -0.111 | -12180 | -1.207803
110.124 | -0.111 | -12180 | -1.210813
110.224 | -0.112 | -12180 | -1.213822
110.325 | -0.112 | -12180 | -1.216832
110.425 | -0.112 | -12180 | -1.220845
110.525 | -0.112 | -12180 | -1.223854
110.626 | -0.112 | -12180 | -1.226863
110.726 | -0.112 | -12180 | -1.229873
110.827 | -0.113 | -12180 | -1.232882
110.927 | -0.113 | -12180 | -1.235892
111.027 | -0.113 | -12180 | -1.238901
111.128 | -0.113 | -12180 | -1.242914
111.228 | -0.113 | -12180 | -1.24492
111.329 | -0.113 | -12180 | -1.248933
111.429 | -0.114 | -12180 | -1.251942
111.529 | -0.114 | -12180 | -1.254952
111.629 | -0.114 | -12180 | -1.257961
111.729 | -0.114 | -12180 | -1.261974
111.83 | -0.114 | -12180 | -1.26398
111.93 | -0.114 | -12180 | -1.267993
112.03 | -0.115 | -12180 | -1.271002
112.13 | -0.115 | -12180 | -1.274012
112.23 | -0.115 | -12180 | -1.278025
112.331 | -0.115 | -12180 | -1.281034
112.431 | -0.115 | -12180 | -1.285047
112.532 | -0.115 | -12180 | -1.288056
112.632 | -0.116 | -12180 | -1.291066
112.732 | -0.116 | -12180 | -1.295078
112.833 | -0.116 | -12180 | -1.298088
112.933 | -0.116 | -12180 | -1.301097
113.034 | -0.116 | -12180 | -1.304107
113.134 | -0.116 | -12180 | -1.308119
113.234 | -0.117 | -12180 | -1.311129
113.334 | -0.117 | -12180 | -1.315141
113.434 | -0.117 | -12180 | -1.318151
113.535 | -0.117 | -12180 | -1.32116
113.635 | -0.117 | -12180 | -1.32417
113.735 | -0.117 | -12180 | -1.327179
113.836 | -0.118 | -12180 | -1.332195
113.937 | -0.118 | -12180 | -1.336208
114.038 | -0.118 | -12180 | -1.339217
114.139 | -0.118 | -12180 | -1.342227
114.24 | -0.118 | -12190 | -1.344233
114.34 | -0.119 | -12180 | -1.348246
114.44 | -0.119 | -12180 | -1.350252
114.541 | -0.119 | -12180 | -1.355268
114.642 | -0.119 | -12180 | -1.358277
114.743 | -0.119 | -12190 | -1.361287
114.844 | -0.119 | -12190 | -1.365299
114.944 | -0.12 | -12190 | -1.368309
115.044 | -0.12 | -12190 | -1.371318
115.144 | -0.12 | -12190 | -1.374328
115.244 | -0.12 | -12190 | -1.377337
115.344 | -0.12 | -12190 | -1.38135
115.445 | -0.12 | -12190 | -1.384359
115.545 | -0.121 | -12190 | -1.388372
115.645 | -0.121 | -12190 | -1.390378
115.745 | -0.121 | -12190 | -1.394391
115.845 | -0.121 | -12190 | -1.398404
115.945 | -0.121 | -12180 | -1.401413
116.045 | -0.121 | -12180 | -1.404423
116.145 | -0.122 | -12180 | -1.407432
116.245 | -0.122 | -12180 | -1.411445
116.345 | -0.122 | -12180 | -1.414454
116.445 | -0.122 | -12180 | -1.418467
116.546 | -0.122 | -12170 | -1.422479
116.646 | -0.122 | -12170 | -1.425489
116.746 | -0.123 | -12170 | -1.429502
116.846 | -0.123 | -12170 | -1.433514
116.946 | -0.123 | -12160 | -1.436524
117.046 | -0.123 | -12160 | -1.440536
117.146 | -0.123 | -12160 | -1.443546
117.246 | -0.123 | -12160 | -1.447558
117.346 | -0.124 | -12160 | -1.451571
117.446 | -0.124 | -12150 | -1.455584
117.546 | -0.124 | -12150 | -1.459596
117.646 | -0.124 | -12140 | -1.462606
117.746 | -0.124 | -12140 | -1.467622
117.846 | -0.124 | -12140 | -1.470631
117.946 | -0.125 | -12140 | -1.474644
118.046 | -0.125 | -12140 | -1.478656
118.146 | -0.125 | -12140 | -1.482669
118.246 | -0.125 | -12130 | -1.486682
118.346 | -0.125 | -12130 | -1.490694
118.446 | -0.125 | -12130 | -1.494707
118.546 | -0.126 | -12130 | -1.49872
118.646 | -0.126 | -12130 | -1.502732
118.746 | -0.126 | -12120 | -1.506745
118.846 | -0.126 | -12120 | -1.510757
118.946 | -0.126 | -12120 | -1.51477
119.046 | -0.126 | -12120 | -1.518783
119.146 | -0.127 | -12120 | -1.523799
119.247 | -0.127 | -12120 | -1.527811
119.347 | -0.127 | -12110 | -1.531824
119.448 | -0.127 | -12110 | -1.53684
119.548 | -0.127 | -12110 | -1.540852
119.648 | -0.127 | -12110 | -1.544865
119.748 | -0.128 | -12100 | -1.549881
119.848 | -0.128 | -12100 | -1.553893
119.949 | -0.128 | -12100 | -1.558909
120.049 | -0.128 | -12100 | -1.562922
120.149 | -0.128 | -12100 | -1.567938
120.249 | -0.128 | -12100 | -1.572953
120.349 | -0.129 | -12100 | -1.577969
120.45 | -0.129 | -12090 | -1.581982
120.55 | -0.129 | -12090 | -1.586998
120.65 | -0.129 | -12080 | -1.592013
120.75 | -0.129 | -12080 | -1.597029
120.85 | -0.129 | -12080 | -1.602045
120.951 | -0.13 | -12080 | -1.607061
121.051 | -0.13 | -12080 | -1.612077
121.151 | -0.13 | -12080 | -1.616089
121.251 | -0.13 | -12070 | -1.621105
121.351 | -0.13 | -12070 | -1.627124
121.452 | -0.13 | -12070 | -1.63214
121.552 | -0.131 | -12070 | -1.637155
121.652 | -0.131 | -12070 | -1.642171
121.752 | -0.131 | -12060 | -1.647187
121.852 | -0.131 | -12060 | -1.653206
121.953 | -0.131 | -12060 | -1.658222
122.053 | -0.131 | -12060 | -1.664241
122.153 | -0.132 | -12060 | -1.668253
122.253 | -0.132 | -12060 | -1.674272
122.353 | -0.132 | -12060 | -1.680291
122.454 | -0.132 | -12050 | -1.68631
122.554 | -0.132 | -12050 | -1.691326
122.654 | -0.132 | -12050 | -1.697345
122.754 | -0.133 | -12050 | -1.702361
122.854 | -0.133 | -12040 | -1.70838
122.955 | -0.133 | -12040 | -1.713396
123.055 | -0.133 | -12040 | -1.719415
123.155 | -0.133 | -12040 | -1.725433
123.255 | -0.133 | -12040 | -1.731452
123.355 | -0.134 | -12040 | -1.738475
123.456 | -0.134 | -12040 | -1.744494
123.556 | -0.134 | -12040 | -1.750512
123.657 | -0.134 | -12030 | -1.756531
123.757 | -0.134 | -12030 | -1.76255
123.857 | -0.134 | -12030 | -1.769572
123.958 | -0.135 | -12030 | -1.775591
124.058 | -0.135 | -12020 | -1.782614
124.159 | -0.135 | -12020 | -1.789636
124.259 | -0.135 | -12020 | -1.795655
124.359 | -0.135 | -12020 | -1.802677
124.46 | -0.135 | -12020 | -1.809699
124.56 | -0.136 | -12020 | -1.816721
124.661 | -0.136 | -12020 | -1.824746
124.761 | -0.136 | -12020 | -1.831768
124.861 | -0.136 | -12020 | -1.83879
124.962 | -0.136 | -12020 | -1.846816
125.062 | -0.136 | -12020 | -1.853838
125.163 | -0.137 | -12010 | -1.861863
125.263 | -0.137 | -12010 | -1.868885
125.363 | -0.137 | -12010 | -1.87691
125.463 | -0.137 | -12010 | -1.884936
125.563 | -0.137 | -12010 | -1.892961
125.664 | -0.137 | -12000 | -1.899983
125.764 | -0.138 | -12000 | -1.908008
125.865 | -0.138 | -12000 | -1.917037
125.965 | -0.138 | -11990 | -1.925062
126.065 | -0.138 | -11990 | -1.934091
126.166 | -0.138 | -11980 | -1.942116
126.266 | -0.138 | -11980 | -1.950141
126.367 | -0.139 | -11980 | -1.958166
126.467 | -0.139 | -11980 | -1.966192
126.567 | -0.139 | -11980 | -1.974217
126.668 | -0.139 | -11970 | -1.982242
126.768 | -0.139 | -11970 | -1.990267
126.869 | -0.139 | -11970 | -1.998293
126.969 | -0.14 | -11970 | -2.006318
127.069 | -0.14 | -11960 | -2.014343
127.17 | -0.14 | -11960 | -2.022369
127.27 | -0.14 | -11960 | -2.030394
127.371 | -0.14 | -11960 | -2.038419
127.471 | -0.14 | -11960 | -2.046444
127.571 | -0.141 | -11960 | -2.05447
127.671 | -0.141 | -11950 | -2.061492
127.771 | -0.141 | -11950 | -2.069517
127.872 | -0.141 | -11950 | -2.077542
127.972 | -0.141 | -11950 | -2.085568
128.073 | -0.141 | -11940 | -2.093593
128.173 | -0.142 | -11940 | -2.100615
128.273 | -0.142 | -11940 | -2.10864
128.374 | -0.142 | -11940 | -2.116665
128.474 | -0.142 | -11940 | -2.123688
128.575 | -0.142 | -11930 | -2.131713
128.675 | -0.142 | -11930 | -2.139738
128.775 | -0.143 | -11930 | -2.14676
128.875 | -0.143 | -11930 | -2.154786
128.975 | -0.143 | -11920 | -2.162811
129.076 | -0.143 | -11920 | -2.16883
129.176 | -0.143 | -11920 | -2.176855
129.276 | -0.143 | -11920 | -2.183877
129.377 | -0.144 | -11910 | -2.191902
129.477 | -0.144 | -11910 | -2.199928
129.578 | -0.144 | -11910 | -2.20695
129.678 | -0.144 | -11910 | -2.214975
129.778 | -0.144 | -11900 | -2.221997
129.879 | -0.144 | -11900 | -2.230022
129.979 | -0.145 | -11900 | -2.238048
130.08 | -0.145 | -11890 | -2.24507
130.18 | -0.145 | -11890 | -2.253095
130.28 | -0.145 | -11880 | -2.26112
130.38 | -0.145 | -11880 | -2.269146
130.48 | -0.145 | -11870 | -2.275165
130.581 | -0.146 | -11870 | -2.284193
130.681 | -0.146 | -11870 | -2.292218
130.782 | -0.146 | -11870 | -2.300244
130.882 | -0.146 | -11860 | -2.306263
130.982 | -0.146 | -11860 | -2.314288
131.083 | -0.146 | -11850 | -2.32131
131.183 | -0.147 | -11850 | -2.329335
131.284 | -0.147 | -11840 | -2.34037
131.385 | -0.147 | -11830 | -2.343379
131.485 | -0.147 | -11830 | -2.351405
131.586 | -0.147 | -11830 | -2.357424
131.686 | -0.147 | -11830 | -2.365449
131.787 | -0.148 | -11820 | -2.372471
131.887 | -0.148 | -11810 | -2.380496
131.987 | -0.148 | -11810 | -2.387518
132.087 | -0.148 | -11810 | -2.394541
132.187 | -0.148 | -11800 | -2.402566
132.288 | -0.148 | -11800 | -2.408585
132.388 | -0.149 | -11790 | -2.415607
132.488 | -0.149 | -11790 | -2.422629
132.589 | -0.149 | -11780 | -2.428648
132.689 | -0.149 | -11770 | -2.43567
132.79 | -0.149 | -11770 | -2.446705
132.891 | -0.149 | -11760 | -2.453727
132.992 | -0.15 | -11760 | -2.459746
133.093 | -0.15 | -11750 | -2.466768
133.193 | -0.15 | -11750 | -2.47379
133.293 | -0.15 | -11740 | -2.479809
133.393 | -0.15 | -11730 | -2.486831
133.494 | -0.15 | -11730 | -2.493853
133.594 | -0.151 | -11730 | -2.500875
133.695 | -0.151 | -11720 | -2.506894
133.795 | -0.151 | -11710 | -2.513916
133.895 | -0.151 | -11710 | -2.520939
133.995 | -0.151 | -11700 | -2.525954
134.095 | -0.151 | -11690 | -2.532976
134.195 | -0.152 | -11690 | -2.539999
134.295 | -0.152 | -11680 | -2.546018
134.395 | -0.152 | -11670 | -2.55304
134.495 | -0.152 | -11670 | -2.558055
134.595 | -0.152 | -11660 | -2.565078
134.695 | -0.152 | -11650 | -2.570093
134.795 | -0.153 | -11650 | -2.577115
134.895 | -0.153 | -11650 | -2.583134
134.996 | -0.153 | -11640 | -2.589153
135.097 | -0.153 | -11630 | -2.595172
135.198 | -0.153 | -11630 | -2.601191
135.298 | -0.153 | -11620 | -2.60721
135.398 | -0.154 | -11610 | -2.612226
135.498 | -0.154 | -11610 | -2.619248
135.598 | -0.154 | -11600 | -2.625267
135.699 | -0.154 | -11600 | -2.631286
135.799 | -0.154 | -11590 | -2.636302
135.899 | -0.154 | -11580 | -2.643324
135.999 | -0.155 | -11580 | -2.64834
136.099 | -0.155 | -11580 | -2.655362
136.2 | -0.155 | -11570 | -2.660378
136.3 | -0.155 | -11560 | -2.666397
136.4 | -0.155 | -11560 | -2.671412
136.5 | -0.155 | -11560 | -2.678435
136.6 | -0.156 | -11550 | -2.68345
136.701 | -0.156 | -11540 | -2.689469
136.801 | -0.156 | -11540 | -2.694485
136.901 | -0.156 | -11540 | -2.701507
137.001 | -0.156 | -11530 | -2.706523
137.101 | -0.156 | -11530 | -2.711539
137.202 | -0.157 | -11520 | -2.717558
137.302 | -0.157 | -11520 | -2.723577
137.402 | -0.157 | -11520 | -2.729596
137.502 | -0.157 | -11510 | -2.734611
137.602 | -0.157 | -11510 | -2.74063
137.703 | -0.157 | -11500 | -2.746649
137.803 | -0.158 | -11500 | -2.752668
137.903 | -0.158 | -11500 | -2.757684
138.003 | -0.158 | -11500 | -2.7627
138.103 | -0.158 | -11490 | -2.768719
138.204 | -0.158 | -11490 | -2.774738
138.304 | -0.158 | -11490 | -2.780757
138.404 | -0.159 | -11480 | -2.785773
138.504 | -0.159 | -11480 | -2.792795
138.604 | -0.159 | -11480 | -2.79781
138.705 | -0.159 | -11470 | -2.803829
138.805 | -0.159 | -11470 | -2.808845
138.905 | -0.159 | -11470 | -2.813861
139.005 | -0.16 | -11470 | -2.81988
139.105 | -0.16 | -11470 | -2.825899
139.206 | -0.16 | -11470 | -2.831918
139.306 | -0.16 | -11480 | -2.83894
139.407 | -0.16 | -11480 | -2.843956
139.507 | -0.16 | -11490 | -2.848972
139.607 | -0.161 | -11490 | -2.855994
139.708 | -0.161 | -11500 | -2.861009
139.808 | -0.161 | -11500 | -2.868032
139.909 | -0.161 | -11510 | -2.875054
140.009 | -0.161 | -11520 | -2.880069
140.109 | -0.161 | -11520 | -2.887092
140.21 | -0.162 | -11530 | -2.894114
140.31 | -0.162 | -11530 | -2.900133
140.411 | -0.162 | -11540 | -2.908158
140.511 | -0.162 | -11540 | -2.91518
140.611 | -0.162 | -11540 | -2.922202
140.712 | -0.162 | -11550 | -2.928221
140.812 | -0.163 | -11550 | -2.93725
140.913 | -0.163 | -11550 | -2.945275
141.013 | -0.163 | -11560 | -2.951294
141.113 | -0.163 | -11560 | -2.959319
141.213 | -0.163 | -11560 | -2.969351
141.313 | -0.163 | -11560 | -2.97537
141.414 | -0.164 | -11560 | -2.984398
141.514 | -0.164 | -11560 | -2.993426
141.615 | -0.164 | -11560 | -3.001452
141.715 | -0.164 | -11560 | -3.01048
141.815 | -0.164 | -11560 | -3.018505
141.916 | -0.164 | -11560 | -3.02954
142.016 | -0.165 | -11560 | -3.037565
142.117 | -0.165 | -11560 | -3.047597
142.217 | -0.165 | -11560 | -3.056625
142.317 | -0.165 | -11560 | -3.065654
142.418 | -0.165 | -11560 | -3.075685
142.518 | -0.165 | -11560 | -3.084714
142.619 | -0.166 | -11560 | -3.095749
142.719 | -0.166 | -11550 | -3.104777
142.819 | -0.166 | -11550 | -3.115812
142.919 | -0.166 | -11550 | -3.126847
143.019 | -0.166 | -11550 | -3.137881
143.12 | -0.166 | -11540 | -3.14691
143.22 | -0.167 | -11540 | -3.157945
143.32 | -0.167 | -11540 | -3.167976
143.42 | -0.167 | -11540 | -3.179011
143.52 | -0.167 | -11540 | -3.189042
143.621 | -0.167 | -11540 | -3.20108
143.721 | -0.167 | -11530 | -3.211112
143.821 | -0.168 | -11530 | -3.221144
143.921 | -0.168 | -11530 | -3.233181
144.021 | -0.168 | -11530 | -3.24221
144.122 | -0.168 | -11520 | -3.253245
144.222 | -0.168 | -11520 | -3.264279
144.323 | -0.168 | -11520 | -3.274311
144.423 | -0.169 | -11520 | -3.285346
144.523 | -0.169 | -11520 | -3.29638
144.623 | -0.169 | -11520 | -3.307415
144.723 | -0.169 | -11510 | -3.316444
144.824 | -0.169 | -11510 | -3.327478
144.924 | -0.169 | -11510 | -3.338513
145.024 | -0.17 | -11510 | -3.347542
145.125 | -0.17 | -11500 | -3.358576
145.225 | -0.17 | -11500 | -3.368608
145.326 | -0.17 | -11500 | -3.37864
145.426 | -0.17 | -11500 | -3.389674
145.526 | -0.17 | -11500 | -3.398703
145.627 | -0.171 | -11500 | -3.409737
145.727 | -0.171 | -11490 | -3.418766
145.828 | -0.171 | -11490 | -3.429801
145.928 | -0.171 | -11490 | -3.438829
146.028 | -0.171 | -11480 | -3.449864
146.128 | -0.171 | -11480 | -3.458892
146.228 | -0.172 | -11480 | -3.468924
146.329 | -0.172 | -11480 | -3.477952
146.429 | -0.172 | -11480 | -3.487984
146.529 | -0.172 | -11480 | -3.498015
146.629 | -0.172 | -11470 | -3.508047
146.729 | -0.172 | -11470 | -3.517075
146.83 | -0.173 | -11470 | -3.526104
146.93 | -0.173 | -11460 | -3.536135
147.03 | -0.173 | -11460 | -3.54717
147.13 | -0.173 | -11460 | -3.555195
147.23 | -0.173 | -11460 | -3.564224
147.331 | -0.173 | -11460 | -3.573252
147.431 | -0.174 | -11450 | -3.583284
147.532 | -0.174 | -11450 | -3.592312
147.632 | -0.174 | -11450 | -3.602344
147.732 | -0.174 | -11440 | -3.611372
147.833 | -0.174 | -11440 | -3.620401
147.933 | -0.174 | -11440 | -3.628426
148.034 | -0.175 | -11440 | -3.638458
148.134 | -0.175 | -11440 | -3.647486
148.234 | -0.175 | -11440 | -3.657518
148.335 | -0.175 | -11430 | -3.665543
148.435 | -0.175 | -11430 | -3.674571
148.536 | -0.175 | -11420 | -3.6836
148.636 | -0.176 | -11420 | -3.693631
148.736 | -0.176 | -11420 | -3.701657
148.837 | -0.176 | -11420 | -3.710685
148.937 | -0.176 | -11420 | -3.71871
149.038 | -0.176 | -11410 | -3.728742
149.138 | -0.177 | -11410 | -3.741783
149.238 | -0.177 | -11410 | -3.745796
149.339 | -0.177 | -11400 | -3.755827
149.439 | -0.177 | -11400 | -3.768868
149.54 | -0.177 | -11400 | -3.776894
149.641 | -0.177 | -11400 | -3.786925
149.742 | -0.178 | -11390 | -3.79495
149.843 | -0.178 | -11390 | -3.803979
149.944 | -0.178 | -11390 | -3.812004
150.044 | -0.178 | -11380 | -3.821033
150.144 | -0.178 | -11380 | -3.829058
150.244 | -0.178 | -11380 | -3.839089
150.345 | -0.179 | -11380 | -3.847115
150.445 | -0.179 | -11380 | -3.856143
150.545 | -0.179 | -11380 | -3.866175
150.645 | -0.179 | -11380 | -3.875203
150.746 | -0.179 | -11370 | -3.883228
150.846 | -0.179 | -11360 | -3.89326
150.946 | -0.18 | -11360 | -3.902289
151.047 | -0.18 | -11360 | -3.910314
151.147 | -0.18 | -11360 | -3.919342
151.247 | -0.18 | -11360 | -3.927367
151.347 | -0.18 | -11350 | -3.937399
151.448 | -0.18 | -11350 | -3.946428
151.548 | -0.181 | -11350 | -3.956459
151.649 | -0.181 | -11340 | -3.965488
151.75 | -0.181 | -11340 | -3.974516
151.85 | -0.181 | -11340 | -3.982541
151.951 | -0.181 | -11340 | -3.992573
152.051 | -0.181 | -11340 | -4.001601
152.151 | -0.182 | -11330 | -4.011633
152.251 | -0.182 | -11330 | -4.020661
152.351 | -0.182 | -11330 | -4.02969
152.452 | -0.182 | -11330 | -4.039721
152.552 | -0.182 | -11320 | -4.047747
152.652 | -0.182 | -11320 | -4.056775
152.752 | -0.183 | -11320 | -4.066807
152.852 | -0.183 | -11320 | -4.075835
152.953 | -0.183 | -11310 | -4.08386
153.053 | -0.183 | -11310 | -4.093892
153.153 | -0.183 | -11310 | -4.10292
153.253 | -0.183 | -11300 | -4.110946
153.353 | -0.184 | -11300 | -4.119974
153.454 | -0.184 | -11300 | -4.130006
153.554 | -0.184 | -11300 | -4.139034
153.654 | -0.184 | -11300 | -4.147059
153.754 | -0.184 | -11290 | -4.157091
153.854 | -0.184 | -11290 | -4.165116
153.954 | -0.185 | -11280 | -4.174145
154.054 | -0.185 | -11280 | -4.18217
154.154 | -0.185 | -11270 | -4.192201
154.254 | -0.185 | -11270 | -4.200227
154.354 | -0.185 | -11270 | -4.209255
154.455 | -0.185 | -11270 | -4.21728
154.555 | -0.186 | -11270 | -4.226309
154.655 | -0.186 | -11270 | -4.234334
154.755 | -0.186 | -11270 | -4.245369
154.855 | -0.186 | -11260 | -4.252391
154.955 | -0.186 | -11260 | -4.261419
155.055 | -0.186 | -11260 | -4.271451
155.155 | -0.187 | -11260 | -4.280479
155.255 | -0.187 | -11250 | -4.288505
155.355 | -0.187 | -11250 | -4.298536
155.456 | -0.187 | -11250 | -4.306562
155.556 | -0.187 | -11250 | -4.31559
155.657 | -0.187 | -11250 | -4.324618
155.757 | -0.188 | -11250 | -4.332644
155.857 | -0.188 | -11240 | -4.342675
155.958 | -0.188 | -11240 | -4.350701
156.058 | -0.188 | -11240 | -4.359729
156.159 | -0.188 | -11230 | -4.367754
156.259 | -0.188 | -11230 | -4.377786
156.359 | -0.189 | -11230 | -4.386814
156.46 | -0.189 | -11230 | -4.39484
156.56 | -0.189 | -11230 | -4.404871
156.661 | -0.189 | -11220 | -4.412896
156.761 | -0.189 | -11220 | -4.421925
156.861 | -0.189 | -11220 | -4.430953
156.962 | -0.19 | -11210 | -4.439982
157.062 | -0.19 | -11210 | -4.44901
157.163 | -0.19 | -11210 | -4.458039
157.263 | -0.19 | -11210 | -4.466064
157.363 | -0.19 | -11210 | -4.476095
157.463 | -0.19 | -11210 | -4.484121
157.563 | -0.191 | -11210 | -4.493149
157.664 | -0.191 | -11210 | -4.501174
157.764 | -0.191 | -11210 | -4.512209
157.865 | -0.191 | -11210 | -4.520234
157.965 | -0.191 | -11200 | -4.529263
158.065 | -0.191 | -11200 | -4.539294
158.166 | -0.192 | -11200 | -4.54732
158.266 | -0.192 | -11200 | -4.556348
158.367 | -0.192 | -11200 | -4.564373
158.467 | -0.192 | -11190 | -4.574405
158.567 | -0.192 | -11190 | -4.583433
158.667 | -0.192 | -11190 | -4.591459
158.767 | -0.193 | -11180 | -4.60149
158.868 | -0.193 | -11180 | -4.610519
158.968 | -0.193 | -11180 | -4.618544
159.068 | -0.193 | -11180 | -4.627572
159.169 | -0.193 | -11180 | -4.635598
159.269 | -0.193 | -11180 | -4.645629
159.37 | -0.194 | -11170 | -4.653655
159.47 | -0.194 | -11170 | -4.662683
159.57 | -0.194 | -11170 | -4.670708
159.67 | -0.194 | -11170 | -4.678734
159.77 | -0.194 | -11170 | -4.688765
159.871 | -0.194 | -11170 | -4.697794
159.971 | -0.195 | -11170 | -4.707825
160.071 | -0.195 | -11160 | -4.71585
160.171 | -0.195 | -11160 | -4.724879
160.271 | -0.195 | -11160 | -4.733907
160.372 | -0.195 | -11160 | -4.742936
160.472 | -0.195 | -11150 | -4.751964
160.573 | -0.196 | -11150 | -4.760993
160.673 | -0.196 | -11150 | -4.769018
160.773 | -0.196 | -11150 | -4.783062
160.874 | -0.196 | -11150 | -4.791087
160.974 | -0.196 | -11150 | -4.799113
161.075 | -0.196 | -11140 | -4.810147
161.175 | -0.197 | -11140 | -4.818173
161.275 | -0.197 | -11140 | -4.826198
161.376 | -0.197 | -11140 | -4.834223
161.476 | -0.197 | -11130 | -4.845258
161.577 | -0.197 | -11130 | -4.853283
161.677 | -0.197 | -11140 | -4.861309
161.777 | -0.198 | -11130 | -4.869334
161.877 | -0.198 | -11130 | -4.877359
161.977 | -0.198 | -11130 | -4.887391
162.078 | -0.198 | -11130 | -4.896419
162.178 | -0.198 | -11130 | -4.904444
162.278 | -0.198 | -11130 | -4.91247
162.378 | -0.199 | -11130 | -4.920495
162.478 | -0.199 | -11130 | -4.92852
162.579 | -0.199 | -11130 | -4.938552
162.679 | -0.199 | -11130 | -4.94758
162.779 | -0.199 | -11130 | -4.955605
162.879 | -0.199 | -11120 | -4.963631
162.979 | -0.2 | -11120 | -4.971656
163.08 | -0.2 | -11120 | -4.976672
163.18 | -0.2 | -11120 | -4.984697
163.28 | -0.2 | -11110 | -4.992722
163.38 | -0.2 | -11110 | -5.000748
163.48 | -0.2 | -11110 | -5.006767
163.581 | -0.201 | -11100 | -5.014792
163.681 | -0.201 | -11100 | -5.022817
163.782 | -0.201 | -11100 | -5.027833
163.882 | -0.201 | -11100 | -5.035858
163.982 | -0.201 | -11090 | -5.041877
164.083 | -0.201 | -11090 | -5.049902
164.183 | -0.202 | -11090 | -5.057928
164.284 | -0.202 | -11090 | -5.062943
164.384 | -0.202 | -11090 | -5.070969
164.484 | -0.202 | -11090 | -5.075985
164.585 | -0.202 | -11090 | -5.082003
164.685 | -0.202 | -11090 | -5.090029
164.786 | -0.203 | -11080 | -5.095045
164.886 | -0.203 | -11080 | -5.10307
164.986 | -0.203 | -11080 | -5.109089
165.087 | -0.203 | -11080 | -5.114105
165.187 | -0.203 | -11080 | -5.12213
165.288 | -0.203 | -11080 | -5.127146
165.388 | -0.204 | -11080 | -5.133165
165.488 | -0.204 | -11080 | -5.14119
165.589 | -0.204 | -11070 | -5.146206
165.689 | -0.204 | -11070 | -5.152225
165.79 | -0.204 | -11070 | -5.15724
165.89 | -0.204 | -11070 | -5.162256
165.991 | -0.205 | -11070 | -5.170281
166.091 | -0.205 | -11070 | -5.178307
166.192 | -0.205 | -11070 | -5.181316
166.293 | -0.205 | -11070 | -5.189342
166.394 | -0.205 | -11060 | -5.19536
166.495 | -0.205 | -11060 | -5.200376
166.596 | -0.206 | -11060 | -5.205392
166.696 | -0.206 | -11060 | -5.211411
166.797 | -0.206 | -11050 | -5.216427
166.897 | -0.206 | -11050 | -5.221443
166.998 | -0.206 | -11050 | -5.224452
167.098 | -0.206 | -11050 | -5.229468
167.199 | -0.207 | -11050 | -5.235487
167.299 | -0.207 | -11050 | -5.240503
167.4 | -0.207 | -11050 | -5.246522
167.5 | -0.207 | -11050 | -5.251537
167.6 | -0.207 | -11050 | -5.254547
167.701 | -0.207 | -11040 | -5.259563
167.801 | -0.208 | -11040 | -5.262572
167.901 | -0.208 | -11040 | -5.267588
168.001 | -0.208 | -11040 | -5.270597
168.101 | -0.208 | -11040 | -5.275613
168.202 | -0.208 | -11030 | -5.280629
168.302 | -0.208 | -11030 | -5.283638
168.402 | -0.209 | -11030 | -5.288654
168.502 | -0.209 | -11030 | -5.291664
168.602 | -0.209 | -11030 | -5.294673
168.702 | -0.209 | -11020 | -5.299689
168.802 | -0.209 | -11020 | -5.302698
168.902 | -0.209 | -11020 | -5.307714
169.002 | -0.21 | -11020 | -5.310724
169.102 | -0.21 | -11020 | -5.31574
169.203 | -0.21 | -11010 | -5.318749
169.303 | -0.21 | -11010 | -5.323765
169.403 | -0.21 | -11010 | -5.326774
169.503 | -0.21 | -11010 | -5.329784
169.603 | -0.211 | -11010 | -5.33179
169.704 | -0.211 | -11010 | -5.3348
169.804 | -0.211 | -11000 | -5.339815
169.904 | -0.211 | -11000 | -5.342825
170.004 | -0.211 | -11000 | -5.345834
170.104 | -0.211 | -11000 | -5.348844
170.205 | -0.212 | -10990 | -5.35085
170.305 | -0.212 | -10990 | -5.356869
170.405 | -0.212 | -10990 | -5.358875
170.505 | -0.212 | -10990 | -5.361885
170.605 | -0.212 | -10990 | -5.364894
170.706 | -0.212 | -10990 | -5.36991
170.806 | -0.213 | -10980 | -5.37292
170.907 | -0.213 | -10980 | -5.374926