## Sheet1
Time (sec) | Extension (in) | Load (lbf) | Strain (%)
0 | 0 | 0 | 0
31.525 | 0 | -8.06 | -0.001103
31.625 | 0 | -17.72 | -0.001404
31.725 | -0.001 | -21.75 | -0.001605
31.825 | -0.001 | -23.36 | -0.001906
31.926 | -0.001 | -26.58 | -0.001906
32.026 | -0.001 | -28.19 | -0.001906
32.126 | -0.001 | -30.61 | -0.001605
32.226 | -0.001 | -32.22 | -0.001605
32.327 | -0.002 | -34.64 | -0.002207
32.427 | -0.002 | -36.25 | -0.001906
32.527 | -0.002 | -37.86 | -0.002207
32.627 | -0.002 | -42.69 | -0.002408
32.727 | -0.002 | -44.3 | -0.002408
32.827 | -0.002 | -45.91 | -0.002709
32.927 | -0.003 | -49.13 | -0.002709
33.027 | -0.003 | -50.74 | -0.003009
33.127 | -0.003 | -53.16 | -0.00321
33.227 | -0.003 | -53.96 | -0.003511
33.328 | -0.003 | -54.77 | -0.003511
33.428 | -0.003 | -55.57 | -0.003511
33.529 | -0.004 | -57.18 | -0.003812
33.629 | -0.004 | -57.99 | -0.003511
33.729 | -0.004 | -59.6 | -0.003812
33.829 | -0.004 | -61.21 | -0.004013
33.929 | -0.004 | -62.02 | -0.004013
34.03 | -0.004 | -64.43 | -0.004013
34.13 | -0.005 | -64.43 | -0.004013
34.23 | -0.005 | -64.43 | -0.004314
34.33 | -0.005 | -64.43 | -0.004615
34.43 | -0.005 | -64.43 | -0.004615
34.531 | -0.005 | -64.43 | -0.004314
34.631 | -0.005 | -65.24 | -0.004815
34.731 | -0.006 | -66.85 | -0.004615
34.831 | -0.006 | -66.85 | -0.004314
34.931 | -0.006 | -69.27 | -0.004615
35.032 | -0.006 | -70.88 | -0.005116
35.132 | -0.006 | -73.29 | -0.005116
35.232 | -0.006 | -76.51 | -0.005417
35.333 | -0.007 | -79.73 | -0.005417
35.433 | -0.007 | -83.76 | -0.005417
35.534 | -0.007 | -87.79 | -0.005618
35.634 | -0.007 | -93.43 | -0.00622
35.734 | -0.007 | -98.26 | -0.006721
35.834 | -0.007 | -102.3 | -0.006721
35.934 | -0.008 | -106.3 | -0.007524
36.035 | -0.008 | -111.1 | -0.006721
36.135 | -0.008 | -115.2 | -0.007524
36.235 | -0.008 | -119.2 | -0.007825
36.335 | -0.008 | -125.6 | -0.007825
36.435 | -0.008 | -130.5 | -0.008326
36.536 | -0.009 | -140.9 | -0.008928
36.636 | -0.009 | -153 | -0.009731
36.736 | -0.009 | -165.1 | -0.009931
36.836 | -0.009 | -178 | -0.010533
36.936 | -0.009 | -190.9 | -0.011336
37.037 | -0.009 | -204.6 | -0.012138
37.137 | -0.01 | -217.5 | -0.012439
37.238 | -0.01 | -230.3 | -0.013242
37.338 | -0.01 | -243.2 | -0.013743
37.438 | -0.01 | -256.9 | -0.014245
37.539 | -0.01 | -270.6 | -0.015047
37.639 | -0.01 | -285.9 | -0.015649
37.74 | -0.011 | -298.8 | -0.016151
37.84 | -0.011 | -313.3 | -0.016953
37.94 | -0.011 | -329.4 | -0.017555
38.041 | -0.011 | -347.9 | -0.018558
38.141 | -0.011 | -368.1 | -0.019662
38.242 | -0.011 | -388.2 | -0.020464
38.342 | -0.012 | -407.5 | -0.020765
38.442 | -0.012 | -427.7 | -0.021869
38.543 | -0.012 | -447.8 | -0.022671
38.643 | -0.012 | -468.7 | -0.023976
38.744 | -0.012 | -489.7 | -0.024477
38.844 | -0.012 | -511.4 | -0.025581
38.944 | -0.013 | -533.2 | -0.026684
39.044 | -0.013 | -553.3 | -0.027788
39.144 | -0.013 | -575.8 | -0.02859
39.245 | -0.013 | -599.2 | -0.030195
39.345 | -0.013 | -621.7 | -0.031299
39.446 | -0.013 | -645.1 | -0.0318
39.546 | -0.014 | -669.3 | -0.033104
39.646 | -0.014 | -693.4 | -0.034208
39.747 | -0.014 | -717.6 | -0.03501
39.847 | -0.014 | -741.7 | -0.036615
39.948 | -0.014 | -766.7 | -0.037719
40.048 | -0.014 | -792.5 | -0.038822
40.148 | -0.015 | -819.1 | -0.040126
40.249 | -0.015 | -844.8 | -0.04123
40.349 | -0.015 | -872.2 | -0.042333
40.45 | -0.015 | -898.8 | -0.043336
40.55 | -0.015 | -927 | -0.045242
40.65 | -0.015 | -955.2 | -0.046346
40.751 | -0.016 | -983.3 | -0.04765
40.851 | -0.016 | -1012 | -0.048453
40.952 | -0.016 | -1041 | -0.050359
41.052 | -0.016 | -1070 | -0.051964
41.152 | -0.016 | -1099 | -0.052766
41.252 | -0.016 | -1129 | -0.054371
41.352 | -0.017 | -1158 | -0.055475
41.453 | -0.017 | -1189 | -0.05708
41.553 | -0.017 | -1219 | -0.057882
41.654 | -0.017 | -1249 | -0.059287
41.755 | -0.017 | -1281 | -0.060591
41.855 | -0.017 | -1312 | -0.062196
41.956 | -0.018 | -1343 | -0.063801
42.056 | -0.018 | -1374 | -0.064904
42.157 | -0.018 | -1406 | -0.066309
42.257 | -0.018 | -1440 | -0.068114
42.357 | -0.018 | -1472 | -0.07002
42.458 | -0.018 | -1504 | -0.070823
42.558 | -0.019 | -1537 | -0.071927
42.659 | -0.019 | -1570 | -0.073231
42.759 | -0.019 | -1602 | -0.074836
42.859 | -0.019 | -1632 | -0.075939
42.96 | -0.019 | -1661 | -0.077344
43.06 | -0.019 | -1695 | -0.078949
43.161 | -0.02 | -1730 | -0.080253
43.261 | -0.02 | -1764 | -0.081858
43.361 | -0.02 | -1798 | -0.082961
43.461 | -0.02 | -1834 | -0.084566
43.561 | -0.02 | -1868 | -0.08567
43.662 | -0.02 | -1903 | -0.087275
43.762 | -0.021 | -1938 | -0.088579
43.863 | -0.021 | -1973 | -0.089983
43.963 | -0.021 | -2009 | -0.091588
44.063 | -0.021 | -2042 | -0.092893
44.164 | -0.021 | -2075 | -0.094297
44.264 | -0.021 | -2112 | -0.0953
44.365 | -0.022 | -2149 | -0.097206
44.465 | -0.022 | -2185 | -0.09831
44.565 | -0.022 | -2221 | -0.099915
44.666 | -0.022 | -2259 | -0.10152
44.766 | -0.022 | -2295 | -0.103125
44.867 | -0.022 | -2332 | -0.104529
44.967 | -0.023 | -2360 | -0.105532
45.067 | -0.023 | -2399 | -0.107238
45.167 | -0.023 | -2436 | -0.108542
45.267 | -0.023 | -2474 | -0.110147
45.368 | -0.023 | -2508 | -0.11125
45.468 | -0.023 | -2540 | -0.112554
45.568 | -0.024 | -2579 | -0.113658
45.669 | -0.024 | -2635 | -0.116667
45.77 | -0.024 | -2654 | -0.116868
45.871 | -0.024 | -2692 | -0.118272
45.971 | -0.024 | -2749 | -0.120379
46.072 | -0.024 | -2769 | -0.121784
46.172 | -0.025 | -2807 | -0.122787
46.272 | -0.025 | -2847 | -0.124191
46.373 | -0.025 | -2907 | -0.126298
46.474 | -0.025 | -2925 | -0.1271
46.575 | -0.025 | -2983 | -0.129508
46.676 | -0.025 | -3022 | -0.130611
46.777 | -0.026 | -3060 | -0.132016
46.877 | -0.026 | -3099 | -0.133621
46.977 | -0.026 | -3139 | -0.135426
47.077 | -0.026 | -3178 | -0.13653
47.177 | -0.026 | -3217 | -0.138135
47.277 | -0.026 | -3255 | -0.13974
47.377 | -0.027 | -3294 | -0.140543
47.477 | -0.027 | -3334 | -0.14275
47.578 | -0.027 | -3374 | -0.143853
47.678 | -0.027 | -3415 | -0.145659
47.779 | -0.027 | -3453 | -0.146762
47.879 | -0.027 | -3494 | -0.148167
47.979 | -0.028 | -3534 | -0.150273
48.079 | -0.028 | -3574 | -0.151678
48.179 | -0.028 | -3614 | -0.153283
48.28 | -0.028 | -3656 | -0.154587
48.38 | -0.028 | -3697 | -0.155891
48.48 | -0.028 | -3737 | -0.157797
48.58 | -0.029 | -3775 | -0.159201
48.68 | -0.029 | -3817 | -0.160806
48.781 | -0.029 | -3858 | -0.16211
48.881 | -0.029 | -3900 | -0.164016
48.981 | -0.029 | -3941 | -0.165321
49.081 | -0.029 | -3982 | -0.167026
49.181 | -0.03 | -4024 | -0.16833
49.282 | -0.03 | -4064 | -0.169935
49.382 | -0.03 | -4106 | -0.171841
49.482 | -0.03 | -4148 | -0.173145
49.582 | -0.03 | -4189 | -0.17455
49.682 | -0.03 | -4231 | -0.176155
49.783 | -0.031 | -4273 | -0.177459
49.883 | -0.031 | -4313 | -0.179365
49.983 | -0.031 | -4357 | -0.18097
50.083 | -0.031 | -4397 | -0.182374
50.183 | -0.031 | -4437 | -0.18418
50.284 | -0.031 | -4471 | -0.185283
50.384 | -0.032 | -4513 | -0.186889
50.484 | -0.032 | -4555 | -0.188494
50.584 | -0.032 | -4599 | -0.189898
50.684 | -0.032 | -4639 | -0.191804
50.785 | -0.032 | -4679 | -0.193108
50.885 | -0.032 | -4723 | -0.194412
50.985 | -0.033 | -4764 | -0.196318
51.085 | -0.033 | -4806 | -0.197923
51.185 | -0.033 | -4850 | -0.199528
51.286 | -0.033 | -4893 | -0.200933
51.386 | -0.033 | -4934 | -0.202538
51.486 | -0.033 | -4977 | -0.204143
51.586 | -0.034 | -5019 | -0.205748
51.686 | -0.034 | -5061 | -0.207152
51.787 | -0.034 | -5104 | -0.208456
51.887 | -0.034 | -5146 | -0.210061
51.988 | -0.034 | -5190 | -0.211967
52.088 | -0.034 | -5232 | -0.213573
52.188 | -0.035 | -5273 | -0.214676
52.289 | -0.035 | -5319 | -0.216783
52.389 | -0.035 | -5362 | -0.218388
52.49 | -0.035 | -5404 | -0.219792
52.59 | -0.035 | -5447 | -0.220795
52.69 | -0.035 | -5491 | -0.223002
52.791 | -0.036 | -5533 | -0.224607
52.891 | -0.036 | -5575 | -0.225711
52.992 | -0.036 | -5620 | -0.227617
53.092 | -0.036 | -5663 | -0.229222
53.192 | -0.036 | -5705 | -0.230526
53.293 | -0.036 | -5754 | -0.23193
53.393 | -0.037 | -5799 | -0.233736
53.494 | -0.037 | -5839 | -0.235341
53.594 | -0.037 | -5883 | -0.237046
53.694 | -0.037 | -5927 | -0.238351
53.795 | -0.037 | -5972 | -0.239655
53.895 | -0.037 | -6012 | -0.241059
53.995 | -0.038 | -6056 | -0.243166
54.095 | -0.038 | -6101 | -0.24457
54.196 | -0.038 | -6145 | -0.245874
54.296 | -0.038 | -6189 | -0.24778
54.396 | -0.038 | -6233 | -0.249084
54.497 | -0.038 | -6274 | -0.250188
54.597 | -0.039 | -6314 | -0.252094
54.698 | -0.039 | -6358 | -0.253699
54.798 | -0.039 | -6399 | -0.255003
54.898 | -0.039 | -6443 | -0.255806
54.999 | -0.039 | -6487 | -0.257712
55.099 | -0.039 | -6527 | -0.259116
55.2 | -0.04 | -6572 | -0.260721
55.3 | -0.04 | -6612 | -0.262326
55.4 | -0.04 | -6656 | -0.26363
55.501 | -0.04 | -6701 | -0.265235
55.601 | -0.04 | -6741 | -0.266339
55.702 | -0.04 | -6785 | -0.267944
55.802 | -0.041 | -6825 | -0.269348
55.902 | -0.041 | -6870 | -0.270953
56.002 | -0.041 | -6910 | -0.272558
56.102 | -0.041 | -6950 | -0.273862
56.203 | -0.041 | -6990 | -0.274966
56.303 | -0.041 | -7035 | -0.276872
56.404 | -0.042 | -7075 | -0.278176
56.504 | -0.042 | -7119 | -0.27958
56.604 | -0.042 | -7160 | -0.280584
56.705 | -0.042 | -7204 | -0.282289
56.805 | -0.042 | -7244 | -0.284095
56.906 | -0.042 | -7284 | -0.285198
57.006 | -0.043 | -7329 | -0.286803
57.106 | -0.043 | -7369 | -0.287907
57.207 | -0.043 | -7409 | -0.289512
57.307 | -0.043 | -7450 | -0.291117
57.408 | -0.043 | -7494 | -0.292521
57.508 | -0.043 | -7534 | -0.294126
57.608 | -0.044 | -7574 | -0.294929
57.709 | -0.044 | -7615 | -0.296534
57.809 | -0.044 | -7659 | -0.298139
57.91 | -0.044 | -7699 | -0.299242
58.01 | -0.044 | -7739 | -0.300546
58.11 | -0.044 | -7780 | -0.302151
58.211 | -0.045 | -7820 | -0.303255
58.311 | -0.045 | -7864 | -0.30486
58.412 | -0.045 | -7905 | -0.306164
58.512 | -0.045 | -7945 | -0.307268
58.613 | -0.045 | -7985 | -0.308371
58.713 | -0.045 | -8021 | -0.309976
58.813 | -0.046 | -8062 | -0.31128
58.914 | -0.046 | -8102 | -0.312986
59.014 | -0.046 | -8134 | -0.313788
59.115 | -0.046 | -8174 | -0.315393
59.215 | -0.046 | -8215 | -0.316697
59.315 | -0.046 | -8251 | -0.318102
59.416 | -0.047 | -8291 | -0.319707
59.516 | -0.047 | -8331 | -0.32071
59.617 | -0.047 | -8368 | -0.321813
59.717 | -0.047 | -8408 | -0.323218
59.817 | -0.047 | -8444 | -0.324823
59.917 | -0.047 | -8480 | -0.325826
60.017 | -0.048 | -8521 | -0.32693
60.118 | -0.048 | -8557 | -0.328535
60.218 | -0.048 | -8593 | -0.329939
60.318 | -0.048 | -8629 | -0.330942
60.419 | -0.048 | -8670 | -0.332347
60.519 | -0.048 | -8706 | -0.333149
60.62 | -0.049 | -8742 | -0.335055
60.72 | -0.049 | -8794 | -0.33666
60.821 | -0.049 | -8815 | -0.337764
60.921 | -0.049 | -8867 | -0.339569
61.022 | -0.049 | -8903 | -0.340673
61.123 | -0.05 | -8939 | -0.341977
61.224 | -0.05 | -8960 | -0.34288
61.325 | -0.05 | -9012 | -0.344986
61.426 | -0.05 | -9048 | -0.346591
61.527 | -0.05 | -9080 | -0.347394
61.628 | -0.05 | -9117 | -0.348798
61.729 | -0.051 | -9153 | -0.349802
61.829 | -0.051 | -9189 | -0.351206
61.929 | -0.051 | -9221 | -0.352811
62.03 | -0.051 | -9258 | -0.354416
62.13 | -0.051 | -9290 | -0.354918
62.23 | -0.051 | -9326 | -0.356824
62.33 | -0.052 | -9362 | -0.357927
62.43 | -0.052 | -9394 | -0.359833
62.531 | -0.052 | -9431 | -0.360636
62.632 | -0.052 | -9463 | -0.36194
62.732 | -0.052 | -9499 | -0.363344
62.832 | -0.052 | -9531 | -0.364648
62.932 | -0.053 | -9568 | -0.366253
63.033 | -0.053 | -9600 | -0.367658
63.133 | -0.053 | -9632 | -0.36846
63.233 | -0.053 | -9664 | -0.370065
63.333 | -0.053 | -9696 | -0.371369
63.433 | -0.053 | -9729 | -0.372774
63.534 | -0.054 | -9757 | -0.374078
63.634 | -0.054 | -9789 | -0.375382
63.734 | -0.054 | -9825 | -0.376486
63.834 | -0.054 | -9853 | -0.378091
63.934 | -0.054 | -9886 | -0.379495
64.035 | -0.054 | -9918 | -0.380799
64.135 | -0.055 | -9946 | -0.381903
64.235 | -0.055 | -9974 | -0.383207
64.335 | -0.055 | -10010 | -0.384611
64.435 | -0.055 | -10040 | -0.385915
64.536 | -0.055 | -10070 | -0.38752
64.636 | -0.055 | -10100 | -0.388925
64.736 | -0.056 | -10130 | -0.39053
64.836 | -0.056 | -10160 | -0.391332
64.936 | -0.056 | -10190 | -0.392436
65.037 | -0.056 | -10220 | -0.394241
65.137 | -0.056 | -10250 | -0.395345
65.238 | -0.056 | -10280 | -0.397251
65.338 | -0.057 | -10300 | -0.398053
65.438 | -0.057 | -10330 | -0.399959
65.539 | -0.057 | -10360 | -0.401565
65.639 | -0.057 | -10390 | -0.402668
65.74 | -0.057 | -10410 | -0.403972
65.84 | -0.057 | -10440 | -0.405577
65.94 | -0.058 | -10470 | -0.407182
66.041 | -0.058 | -10500 | -0.408787
66.141 | -0.058 | -10530 | -0.410392
66.242 | -0.058 | -10550 | -0.411496
66.342 | -0.058 | -10580 | -0.413101
66.442 | -0.058 | -10610 | -0.414706
66.542 | -0.059 | -10630 | -0.41611
66.642 | -0.059 | -10660 | -0.417414
66.743 | -0.059 | -10680 | -0.41932
66.843 | -0.059 | -10710 | -0.420625
66.943 | -0.059 | -10740 | -0.422832
67.043 | -0.059 | -10760 | -0.424136
67.143 | -0.06 | -10790 | -0.425741
67.244 | -0.06 | -10810 | -0.427446
67.344 | -0.06 | -10840 | -0.429252
67.444 | -0.06 | -10860 | -0.431459
67.544 | -0.06 | -10880 | -0.433365
67.644 | -0.06 | -10900 | -0.43517
67.745 | -0.061 | -10930 | -0.437377
67.845 | -0.061 | -10950 | -0.439785
67.946 | -0.061 | -10980 | -0.441691
68.046 | -0.061 | -11000 | -0.444098
68.146 | -0.061 | -11030 | -0.446807
68.247 | -0.061 | -11050 | -0.449215
68.347 | -0.062 | -11070 | -0.451923
68.448 | -0.062 | -11090 | -0.45403
68.548 | -0.062 | -11110 | -0.456237
68.648 | -0.062 | -11130 | -0.459447
68.748 | -0.062 | -11150 | -0.462657
68.848 | -0.062 | -11170 | -0.465065
68.949 | -0.063 | -11190 | -0.467773
69.049 | -0.063 | -11210 | -0.470482
69.149 | -0.063 | -11240 | -0.473692
69.25 | -0.063 | -11250 | -0.476701
69.35 | -0.063 | -11270 | -0.47941
69.451 | -0.063 | -11290 | -0.482319
69.551 | -0.064 | -11310 | -0.48583
69.651 | -0.064 | -11330 | -0.488839
69.752 | -0.064 | -11350 | -0.492049
69.852 | -0.064 | -11370 | -0.49526
69.953 | -0.064 | -11390 | -0.498771
70.053 | -0.064 | -11400 | -0.502282
70.154 | -0.065 | -11420 | -0.505793
70.254 | -0.065 | -11440 | -0.508702
70.354 | -0.065 | -11460 | -0.512213
70.454 | -0.065 | -11470 | -0.516226
70.554 | -0.065 | -11480 | -0.519737
70.655 | -0.065 | -11500 | -0.523047
70.755 | -0.066 | -11520 | -0.526759
70.855 | -0.066 | -11530 | -0.530571
70.956 | -0.066 | -11540 | -0.53348
71.056 | -0.066 | -11560 | -0.537794
71.157 | -0.066 | -11570 | -0.541305
71.257 | -0.066 | -11580 | -0.545317
71.357 | -0.067 | -11590 | -0.548628
71.457 | -0.067 | -11610 | -0.55264
71.557 | -0.067 | -11620 | -0.555549
71.658 | -0.067 | -11630 | -0.559662
71.758 | -0.067 | -11650 | -0.563976
71.858 | -0.067 | -11660 | -0.567186
71.959 | -0.068 | -11670 | -0.571199
72.059 | -0.068 | -11680 | -0.575813
72.16 | -0.068 | -11690 | -0.579826
72.26 | -0.068 | -11700 | -0.583337
72.36 | -0.068 | -11710 | -0.587049
72.46 | -0.068 | -11720 | -0.590861
72.56 | -0.069 | -11730 | -0.594673
72.661 | -0.069 | -11730 | -0.598685
72.761 | -0.069 | -11740 | -0.602196
72.861 | -0.069 | -11750 | -0.606711
72.961 | -0.069 | -11750 | -0.610222
73.061 | -0.069 | -11760 | -0.614335
73.162 | -0.07 | -11770 | -0.618046
73.262 | -0.07 | -11770 | -0.622059
73.363 | -0.07 | -11780 | -0.625871
73.463 | -0.07 | -11790 | -0.629683
73.563 | -0.07 | -11790 | -0.633194
73.664 | -0.07 | -11790 | -0.636605
73.764 | -0.071 | -11790 | -0.640417
73.865 | -0.071 | -11800 | -0.644429
73.965 | -0.071 | -11800 | -0.64794
74.065 | -0.071 | -11810 | -0.65095
74.166 | -0.071 | -11810 | -0.654662
74.266 | -0.071 | -11810 | -0.658474
74.367 | -0.072 | -11810 | -0.661684
74.467 | -0.072 | -11810 | -0.665496
74.567 | -0.072 | -11810 | -0.669007
74.668 | -0.072 | -11810 | -0.671916
74.768 | -0.072 | -11810 | -0.675728
74.869 | -0.072 | -11810 | -0.679239
74.969 | -0.073 | -11810 | -0.68265
75.069 | -0.073 | -11810 | -0.686161
75.17 | -0.073 | -11800 | -0.68917
75.27 | -0.073 | -11800 | -0.692882
75.371 | -0.073 | -11800 | -0.695891
75.471 | -0.073 | -11800 | -0.699703
75.572 | -0.074 | -11790 | -0.703716
75.672 | -0.074 | -11790 | -0.706425
75.772 | -0.074 | -11790 | -0.709635
75.873 | -0.074 | -11790 | -0.713146
75.973 | -0.074 | -11790 | -0.718262
76.074 | -0.074 | -11780 | -0.72097
76.175 | -0.075 | -11780 | -0.724682
76.276 | -0.075 | -11770 | -0.727692
76.377 | -0.075 | -11770 | -0.731203
76.478 | -0.075 | -11770 | -0.734112
76.579 | -0.075 | -11770 | -0.737623
76.68 | -0.075 | -11770 | -0.740632
76.781 | -0.076 | -11760 | -0.743541
76.881 | -0.076 | -11760 | -0.747053
76.981 | -0.076 | -11760 | -0.750263
77.081 | -0.076 | -11760 | -0.752971
77.181 | -0.076 | -11750 | -0.756482
77.282 | -0.076 | -11750 | -0.759191
77.382 | -0.077 | -11750 | -0.762401
77.482 | -0.077 | -11750 | -0.76541
77.582 | -0.077 | -11750 | -0.768319
77.682 | -0.077 | -11750 | -0.771329
77.783 | -0.077 | -11750 | -0.774238
77.883 | -0.077 | -11750 | -0.777248
77.983 | -0.078 | -11740 | -0.780458
78.083 | -0.078 | -11740 | -0.783367
78.183 | -0.078 | -11740 | -0.786878
78.284 | -0.078 | -11740 | -0.789386
78.384 | -0.078 | -11740 | -0.792797
78.484 | -0.078 | -11740 | -0.795806
78.584 | -0.079 | -11740 | -0.798515
78.684 | -0.079 | -11740 | -0.801424
78.784 | -0.079 | -11730 | -0.804433
78.884 | -0.079 | -11730 | -0.806841
78.984 | -0.079 | -11730 | -0.80985
79.084 | -0.079 | -11730 | -0.81306
79.184 | -0.08 | -11730 | -0.81597
79.285 | -0.08 | -11730 | -0.818176
79.385 | -0.08 | -11730 | -0.821387
79.485 | -0.08 | -11720 | -0.824095
79.585 | -0.08 | -11720 | -0.826503
79.685 | -0.08 | -11720 | -0.829211
79.785 | -0.081 | -11720 | -0.83192
79.885 | -0.081 | -11720 | -0.834628
79.985 | -0.081 | -11710 | -0.837237
80.085 | -0.081 | -11710 | -0.839744
80.185 | -0.081 | -11710 | -0.842654
80.286 | -0.081 | -11710 | -0.84456
80.386 | -0.082 | -11710 | -0.84777
80.486 | -0.082 | -11710 | -0.849977
80.586 | -0.082 | -11710 | -0.852886
80.686 | -0.082 | -11710 | -0.855594
80.787 | -0.082 | -11710 | -0.857701
80.887 | -0.082 | -11710 | -0.86071
80.988 | -0.083 | -11710 | -0.863419
81.088 | -0.083 | -11710 | -0.865526
81.188 | -0.083 | -11710 | -0.868535
81.288 | -0.083 | -11710 | -0.870943
81.388 | -0.083 | -11710 | -0.873049
81.489 | -0.083 | -11720 | -0.876059
81.589 | -0.084 | -11720 | -0.878466
81.689 | -0.084 | -11720 | -0.880874
81.789 | -0.084 | -11720 | -0.883281
81.889 | -0.084 | -11720 | -0.886291
81.99 | -0.084 | -11730 | -0.888699
82.09 | -0.084 | -11730 | -0.891106
82.19 | -0.085 | -11730 | -0.894417
82.291 | -0.085 | -11730 | -0.897025
82.391 | -0.085 | -11730 | -0.899533
82.492 | -0.085 | -11730 | -0.902141
82.592 | -0.085 | -11730 | -0.904849
82.692 | -0.085 | -11740 | -0.907859
82.792 | -0.086 | -11740 | -0.910768
82.892 | -0.086 | -11740 | -0.912975
82.993 | -0.086 | -11740 | -0.915884
83.093 | -0.086 | -11750 | -0.918292
83.193 | -0.086 | -11750 | -0.921301
83.293 | -0.086 | -11750 | -0.923709
83.393 | -0.087 | -11750 | -0.926116
83.494 | -0.087 | -11760 | -0.929427
83.594 | -0.087 | -11760 | -0.931834
83.694 | -0.087 | -11760 | -0.934744
83.795 | -0.087 | -11770 | -0.937753
83.895 | -0.087 | -11770 | -0.940462
83.996 | -0.088 | -11770 | -0.943371
84.096 | -0.088 | -11770 | -0.946079
84.197 | -0.088 | -11780 | -0.94959
84.297 | -0.088 | -11780 | -0.951998
84.397 | -0.088 | -11780 | -0.955208
84.498 | -0.088 | -11790 | -0.958719
84.598 | -0.089 | -11790 | -0.960926
84.699 | -0.089 | -11790 | -0.964136
84.799 | -0.089 | -11790 | -0.966845
84.899 | -0.089 | -11800 | -0.970055
85 | -0.089 | -11800 | -0.972763
85.1 | -0.089 | -11810 | -0.975973
85.201 | -0.09 | -11810 | -0.978682
85.301 | -0.09 | -11810 | -0.981892
85.401 | -0.09 | -11810 | -0.984601
85.501 | -0.09 | -11820 | -0.987811
85.601 | -0.09 | -11820 | -0.990018
85.702 | -0.09 | -11820 | -0.993228
85.802 | -0.091 | -11830 | -0.996438
85.902 | -0.091 | -11830 | -0.999648
86.002 | -0.091 | -11830 | -1.002356
86.102 | -0.091 | -11840 | -1.006168
86.203 | -0.091 | -11840 | -1.009178
86.303 | -0.091 | -11850 | -1.012187
86.404 | -0.092 | -11850 | -1.015197
86.504 | -0.092 | -11850 | -1.018206
86.604 | -0.092 | -11860 | -1.022219
86.705 | -0.092 | -11860 | -1.025228
86.805 | -0.092 | -11870 | -1.028238
86.906 | -0.092 | -11870 | -1.031247
87.006 | -0.093 | -11870 | -1.034257
87.106 | -0.093 | -11880 | -1.03827
87.206 | -0.093 | -11880 | -1.041279
87.306 | -0.093 | -11890 | -1.044289
87.407 | -0.093 | -11890 | -1.047298
87.507 | -0.093 | -11900 | -1.051311
87.607 | -0.094 | -11900 | -1.05432
87.708 | -0.094 | -11910 | -1.058333
87.808 | -0.094 | -11910 | -1.061342
87.909 | -0.094 | -11920 | -1.064352
88.009 | -0.094 | -11920 | -1.068364
88.109 | -0.094 | -11920 | -1.071374
88.21 | -0.095 | -11920 | -1.075386
88.31 | -0.095 | -11930 | -1.078396
88.411 | -0.095 | -11930 | -1.082409
88.511 | -0.095 | -11940 | -1.085418
88.611 | -0.095 | -11940 | -1.090434
88.711 | -0.095 | -11940 | -1.093443
88.811 | -0.096 | -11940 | -1.097456
88.912 | -0.096 | -11950 | -1.100465
89.012 | -0.096 | -11950 | -1.104478
89.113 | -0.096 | -11950 | -1.108491
89.213 | -0.096 | -11960 | -1.112503
89.313 | -0.096 | -11960 | -1.116516
89.414 | -0.097 | -11960 | -1.119525
89.514 | -0.097 | -11960 | -1.122535
89.615 | -0.097 | -11960 | -1.127551
89.715 | -0.097 | -11960 | -1.131563
89.815 | -0.097 | -11970 | -1.134573
89.916 | -0.097 | -11970 | -1.138585
90.016 | -0.098 | -11970 | -1.142598
90.117 | -0.098 | -11970 | -1.146611
90.217 | -0.098 | -11970 | -1.14962
90.317 | -0.098 | -11970 | -1.153633
90.417 | -0.098 | -11980 | -1.157645
90.517 | -0.098 | -11980 | -1.161658
90.618 | -0.099 | -11980 | -1.164668
90.718 | -0.099 | -11980 | -1.169683
90.818 | -0.099 | -11980 | -1.173696
90.918 | -0.099 | -11980 | -1.177709
91.018 | -0.099 | -11980 | -1.180718
91.119 | -0.099 | -11980 | -1.184731
91.219 | -0.1 | -11980 | -1.188743
91.319 | -0.1 | -11980 | -1.192756
91.419 | -0.1 | -11980 | -1.196769
91.519 | -0.1 | -11990 | -1.200781
91.62 | -0.1 | -11990 | -1.204794
91.72 | -0.1 | -11990 | -1.208807
91.821 | -0.101 | -11990 | -1.212819
91.921 | -0.101 | -11990 | -1.215829
92.021 | -0.101 | -11990 | -1.220845
92.122 | -0.101 | -11990 | -1.223854
92.222 | -0.101 | -11990 | -1.227867
92.323 | -0.101 | -11990 | -1.231879
92.423 | -0.102 | -11980 | -1.235892
92.523 | -0.102 | -11990 | -1.238901
92.624 | -0.102 | -11990 | -1.243917
92.724 | -0.102 | -11980 | -1.246927
92.825 | -0.102 | -11980 | -1.250939
92.925 | -0.102 | -11980 | -1.255955
93.025 | -0.103 | -11980 | -1.258965
93.126 | -0.103 | -11980 | -1.262977
93.226 | -0.103 | -11980 | -1.268996
93.327 | -0.103 | -11980 | -1.273009
93.427 | -0.103 | -11980 | -1.275015
93.527 | -0.104 | -11980 | -1.281034
93.627 | -0.104 | -11980 | -1.285047
93.728 | -0.104 | -11980 | -1.289059
93.829 | -0.104 | -11980 | -1.293072
93.93 | -0.104 | -11980 | -1.297085
94.031 | -0.104 | -11980 | -1.301097
94.132 | -0.105 | -11980 | -1.30511
94.232 | -0.105 | -11980 | -1.309122
94.332 | -0.105 | -11980 | -1.314138
94.432 | -0.105 | -11980 | -1.317148
94.533 | -0.105 | -11980 | -1.322164
94.633 | -0.105 | -11980 | -1.326176
94.733 | -0.106 | -11980 | -1.330189
94.833 | -0.106 | -11980 | -1.334201
94.933 | -0.106 | -11980 | -1.339217
95.033 | -0.106 | -11980 | -1.34323
95.133 | -0.106 | -11980 | -1.347243
95.233 | -0.106 | -11980 | -1.352258
95.333 | -0.107 | -11980 | -1.355268
95.433 | -0.107 | -11980 | -1.360284
95.533 | -0.107 | -11980 | -1.364296
95.633 | -0.107 | -11980 | -1.368309
95.733 | -0.107 | -11980 | -1.372322
95.833 | -0.107 | -11980 | -1.376334
95.934 | -0.108 | -11980 | -1.38135
96.035 | -0.108 | -11980 | -1.385363
96.135 | -0.108 | -11980 | -1.389375
96.235 | -0.108 | -11970 | -1.394391
96.335 | -0.108 | -11970 | -1.398404
96.435 | -0.108 | -11970 | -1.402416
96.536 | -0.109 | -11970 | -1.406429
96.636 | -0.109 | -11970 | -1.410442
96.736 | -0.109 | -11970 | -1.414454
96.836 | -0.109 | -11960 | -1.41947
96.936 | -0.109 | -11960 | -1.423483
97.037 | -0.109 | -11960 | -1.427495
97.137 | -0.11 | -11960 | -1.432511
97.238 | -0.11 | -11960 | -1.436524
97.338 | -0.11 | -11960 | -1.440536
97.438 | -0.11 | -11960 | -1.445552
97.538 | -0.11 | -11960 | -1.448562
97.638 | -0.11 | -11960 | -1.453577
97.739 | -0.111 | -11960 | -1.456587
97.839 | -0.111 | -11960 | -1.461603
97.939 | -0.111 | -11960 | -1.465615
98.039 | -0.111 | -11960 | -1.470631
98.139 | -0.111 | -11960 | -1.474644
98.24 | -0.111 | -11960 | -1.478656
98.34 | -0.112 | -11950 | -1.482669
98.44 | -0.112 | -11950 | -1.486682
98.54 | -0.112 | -11950 | -1.491697
98.64 | -0.112 | -11950 | -1.494707
98.741 | -0.112 | -11950 | -1.499723
98.841 | -0.112 | -11950 | -1.503735
98.941 | -0.113 | -11950 | -1.507748
99.042 | -0.113 | -11940 | -1.512764
99.142 | -0.113 | -11940 | -1.515773
99.243 | -0.113 | -11940 | -1.520789
99.343 | -0.113 | -11940 | -1.525805
99.443 | -0.113 | -11940 | -1.528814
99.543 | -0.114 | -11940 | -1.53383
99.643 | -0.114 | -11940 | -1.537843
99.744 | -0.114 | -11940 | -1.541855
99.844 | -0.114 | -11940 | -1.545868
99.944 | -0.114 | -11940 | -1.550884
100.044 | -0.114 | -11940 | -1.554896
100.144 | -0.115 | -11940 | -1.558909
100.245 | -0.115 | -11940 | -1.563925
100.345 | -0.115 | -11940 | -1.567938
100.446 | -0.115 | -11940 | -1.57195
100.546 | -0.115 | -11930 | -1.576966
100.646 | -0.115 | -11930 | -1.580979
100.747 | -0.116 | -11930 | -1.585994
100.847 | -0.116 | -11930 | -1.589004
100.948 | -0.116 | -11930 | -1.59402
101.048 | -0.116 | -11930 | -1.598032
101.148 | -0.116 | -11930 | -1.603048
101.248 | -0.116 | -11930 | -1.607061
101.348 | -0.117 | -11930 | -1.611073
101.449 | -0.117 | -11930 | -1.616089
101.549 | -0.117 | -11930 | -1.621105
101.649 | -0.117 | -11920 | -1.625118
101.749 | -0.117 | -11920 | -1.62913
101.849 | -0.117 | -11920 | -1.634146
101.95 | -0.118 | -11920 | -1.638159
102.05 | -0.118 | -11920 | -1.643174
102.15 | -0.118 | -11920 | -1.647187
102.251 | -0.118 | -11920 | -1.652203
102.351 | -0.118 | -11920 | -1.657219
102.452 | -0.118 | -11920 | -1.662234
102.552 | -0.119 | -11920 | -1.66725
102.652 | -0.119 | -11920 | -1.671263
102.752 | -0.119 | -11910 | -1.676279
102.852 | -0.119 | -11910 | -1.681294
102.953 | -0.119 | -11910 | -1.685307
103.053 | -0.119 | -11910 | -1.690323
103.154 | -0.12 | -11910 | -1.695339
103.254 | -0.12 | -11910 | -1.700355
103.354 | -0.12 | -11910 | -1.704367
103.455 | -0.12 | -11900 | -1.709383
103.555 | -0.12 | -11900 | -1.715402
103.656 | -0.12 | -11900 | -1.719415
103.756 | -0.121 | -11900 | -1.72443
103.856 | -0.121 | -11900 | -1.728443
103.957 | -0.121 | -11900 | -1.733459
104.057 | -0.121 | -11900 | -1.739478
104.158 | -0.121 | -11900 | -1.744494
104.258 | -0.121 | -11900 | -1.748506
104.358 | -0.122 | -11890 | -1.753522
104.459 | -0.122 | -11890 | -1.759541
104.559 | -0.122 | -11890 | -1.763554
104.66 | -0.122 | -11890 | -1.768569
104.76 | -0.122 | -11890 | -1.773585
104.86 | -0.122 | -11890 | -1.779604
104.96 | -0.123 | -11890 | -1.78462
105.06 | -0.123 | -11890 | -1.789636
105.161 | -0.123 | -11890 | -1.795655
105.261 | -0.123 | -11890 | -1.80067
105.361 | -0.123 | -11890 | -1.805686
105.461 | -0.123 | -11890 | -1.810702
105.561 | -0.124 | -11880 | -1.816721
105.662 | -0.124 | -11880 | -1.821737
105.762 | -0.124 | -11880 | -1.827756
105.863 | -0.124 | -11880 | -1.832771
105.963 | -0.124 | -11880 | -1.837787
106.063 | -0.124 | -11880 | -1.843806
106.164 | -0.125 | -11870 | -1.849825
106.264 | -0.125 | -11870 | -1.855844
106.365 | -0.125 | -11870 | -1.86086
106.465 | -0.125 | -11870 | -1.866879
106.565 | -0.125 | -11870 | -1.872898
106.666 | -0.125 | -11870 | -1.878917
106.766 | -0.126 | -11870 | -1.883933
106.867 | -0.126 | -11870 | -1.890955
106.967 | -0.126 | -11860 | -1.895971
107.067 | -0.126 | -11860 | -1.901989
107.167 | -0.126 | -11860 | -1.908008
107.267 | -0.126 | -11860 | -1.916034
107.368 | -0.127 | -11860 | -1.921049
107.468 | -0.127 | -11850 | -1.928072
107.568 | -0.127 | -11850 | -1.934091
107.669 | -0.127 | -11850 | -1.939106
107.769 | -0.127 | -11850 | -1.946128
107.87 | -0.127 | -11850 | -1.951144
107.97 | -0.128 | -11850 | -1.958166
108.071 | -0.128 | -11840 | -1.963182
108.171 | -0.128 | -11840 | -1.968198
108.271 | -0.128 | -11840 | -1.97522
108.372 | -0.128 | -11840 | -1.982242
108.472 | -0.128 | -11840 | -1.987258
108.573 | -0.129 | -11840 | -1.99428
108.673 | -0.129 | -11830 | -1.999296
108.773 | -0.129 | -11830 | -2.006318
108.874 | -0.129 | -11830 | -2.011334
108.974 | -0.129 | -11830 | -2.018356
109.075 | -0.129 | -11830 | -2.023372
109.175 | -0.13 | -11830 | -2.030394
109.275 | -0.13 | -11830 | -2.037416
109.375 | -0.13 | -11830 | -2.042432
109.475 | -0.13 | -11820 | -2.049454
109.576 | -0.13 | -11820 | -2.058482
109.677 | -0.13 | -11820 | -2.065504
109.777 | -0.131 | -11810 | -2.072526
109.878 | -0.131 | -11810 | -2.078545
109.979 | -0.131 | -11810 | -2.085568
110.08 | -0.131 | -11810 | -2.091587
110.181 | -0.131 | -11810 | -2.095599
110.282 | -0.131 | -11810 | -2.104628
110.382 | -0.132 | -11810 | -2.11165
110.482 | -0.132 | -11800 | -2.117669
110.583 | -0.132 | -11800 | -2.124691
110.683 | -0.132 | -11800 | -2.132716
110.784 | -0.132 | -11800 | -2.138735
110.884 | -0.132 | -11790 | -2.14676
110.985 | -0.133 | -11790 | -2.152779
111.085 | -0.133 | -11790 | -2.159801
111.185 | -0.133 | -11790 | -2.166823
111.285 | -0.133 | -11790 | -2.172842
111.385 | -0.133 | -11780 | -2.181871
111.485 | -0.133 | -11780 | -2.18789
111.585 | -0.134 | -11780 | -2.194912
111.685 | -0.134 | -11780 | -2.202937
111.785 | -0.134 | -11770 | -2.210962
111.885 | -0.134 | -11770 | -2.217985
111.985 | -0.134 | -11770 | -2.22601
112.085 | -0.134 | -11770 | -2.234035
112.185 | -0.135 | -11770 | -2.24206
112.285 | -0.135 | -11770 | -2.249082
112.385 | -0.135 | -11770 | -2.257108
112.485 | -0.135 | -11760 | -2.265133
112.586 | -0.135 | -11760 | -2.271152
112.686 | -0.135 | -11760 | -2.281184
112.786 | -0.136 | -11760 | -2.288206
112.886 | -0.136 | -11760 | -2.296231
112.986 | -0.136 | -11750 | -2.304256
113.086 | -0.136 | -11750 | -2.312281
113.186 | -0.136 | -11750 | -2.32131
113.287 | -0.136 | -11750 | -2.329335
113.387 | -0.137 | -11750 | -2.33736
113.488 | -0.137 | -11750 | -2.345386
113.588 | -0.137 | -11740 | -2.353411
113.688 | -0.137 | -11740 | -2.363443
113.788 | -0.137 | -11740 | -2.371468
113.888 | -0.137 | -11740 | -2.379493
113.989 | -0.138 | -11740 | -2.388522
114.089 | -0.138 | -11740 | -2.396547
114.189 | -0.138 | -11730 | -2.404572
114.289 | -0.138 | -11730 | -2.414604
114.39 | -0.138 | -11730 | -2.422629
114.491 | -0.138 | -11730 | -2.431657
114.591 | -0.139 | -11730 | -2.439683
114.691 | -0.139 | -11730 | -2.449714
114.791 | -0.139 | -11730 | -2.45774
114.891 | -0.139 | -11730 | -2.466768
114.992 | -0.139 | -11730 | -2.474793
115.092 | -0.139 | -11710 | -2.482819
115.192 | -0.14 | -11710 | -2.49285
115.292 | -0.14 | -11710 | -2.500875
115.392 | -0.14 | -11710 | -2.509904
115.493 | -0.14 | -11710 | -2.517929
115.593 | -0.14 | -11710 | -2.526958
115.693 | -0.14 | -11710 | -2.535986
115.793 | -0.141 | -11710 | -2.544011
115.893 | -0.141 | -11710 | -2.55304
115.994 | -0.141 | -11710 | -2.561065
116.094 | -0.141 | -11700 | -2.570093
116.194 | -0.141 | -11700 | -2.578119
116.294 | -0.141 | -11700 | -2.58815
116.394 | -0.142 | -11700 | -2.596175
116.495 | -0.142 | -11690 | -2.605204
116.595 | -0.142 | -11690 | -2.613229
116.696 | -0.142 | -11690 | -2.621254
116.796 | -0.142 | -11690 | -2.631286
116.896 | -0.142 | -11690 | -2.639311
116.997 | -0.143 | -11690 | -2.647337
117.097 | -0.143 | -11690 | -2.655362
117.198 | -0.143 | -11680 | -2.66439
117.298 | -0.143 | -11680 | -2.672416
117.398 | -0.143 | -11680 | -2.680441
117.499 | -0.143 | -11680 | -2.689469
117.599 | -0.144 | -11670 | -2.698498
117.7 | -0.144 | -11670 | -2.706523
117.8 | -0.144 | -11670 | -2.714548
117.9 | -0.144 | -11670 | -2.722574
118 | -0.144 | -11670 | -2.731602
118.1 | -0.144 | -11660 | -2.74063
118.201 | -0.145 | -11660 | -2.749659
118.301 | -0.145 | -11650 | -2.757684
118.401 | -0.145 | -11650 | -2.765709
118.501 | -0.145 | -11650 | -2.773735
118.601 | -0.145 | -11650 | -2.78176
118.701 | -0.145 | -11650 | -2.791791
118.801 | -0.146 | -11640 | -2.799817
118.901 | -0.146 | -11640 | -2.808845
119.001 | -0.146 | -11640 | -2.81687
119.101 | -0.146 | -11640 | -2.824896
119.202 | -0.146 | -11640 | -2.834927
119.302 | -0.146 | -11630 | -2.843956
119.402 | -0.147 | -11630 | -2.851981
119.502 | -0.147 | -11630 | -2.861009
119.602 | -0.147 | -11630 | -2.869035
119.703 | -0.147 | -11630 | -2.879066
119.803 | -0.147 | -11630 | -2.887092
119.904 | -0.147 | -11620 | -2.89612
120.004 | -0.148 | -11620 | -2.904145
120.104 | -0.148 | -11620 | -2.914177
120.205 | -0.148 | -11610 | -2.923205
120.305 | -0.148 | -11610 | -2.931231
120.406 | -0.148 | -11610 | -2.941262
120.506 | -0.148 | -11600 | -2.949287
120.606 | -0.149 | -11600 | -2.958316
120.707 | -0.149 | -11600 | -2.967344
120.807 | -0.149 | -11590 | -2.977376
120.908 | -0.149 | -11590 | -2.986404
121.008 | -0.149 | -11590 | -2.996436
121.108 | -0.149 | -11580 | -3.005464
121.209 | -0.15 | -11580 | -3.014493
121.309 | -0.15 | -11580 | -3.022518
121.41 | -0.15 | -11580 | -3.03255
121.51 | -0.15 | -11570 | -3.041578
121.61 | -0.15 | -11570 | -3.049603
121.711 | -0.15 | -11570 | -3.059635
121.811 | -0.151 | -11560 | -3.06766
121.912 | -0.151 | -11560 | -3.076689
122.012 | -0.151 | -11560 | -3.08672
122.113 | -0.151 | -11560 | -3.094746
122.213 | -0.151 | -11550 | -3.103774
122.313 | -0.151 | -11550 | -3.111799
122.414 | -0.152 | -11550 | -3.120828
122.514 | -0.152 | -11540 | -3.128853
122.615 | -0.152 | -11540 | -3.138885
122.715 | -0.152 | -11540 | -3.147913
122.815 | -0.152 | -11540 | -3.155938
122.916 | -0.152 | -11530 | -3.16597
123.016 | -0.153 | -11530 | -3.174998
123.117 | -0.153 | -11530 | -3.183024
123.217 | -0.153 | -11520 | -3.193055
123.317 | -0.153 | -11520 | -3.202084
123.417 | -0.153 | -11520 | -3.210109
123.517 | -0.153 | -11520 | -3.219137
123.618 | -0.154 | -11510 | -3.229169
123.718 | -0.154 | -11510 | -3.237194
123.818 | -0.154 | -11510 | -3.246223
123.919 | -0.154 | -11500 | -3.256254
124.019 | -0.154 | -11500 | -3.265283
124.12 | -0.154 | -11500 | -3.273308
124.22 | -0.155 | -11500 | -3.282336
124.321 | -0.155 | -11490 | -3.292368
124.421 | -0.155 | -11490 | -3.301396
124.521 | -0.155 | -11480 | -3.309422
124.622 | -0.155 | -11480 | -3.319453
124.722 | -0.155 | -11480 | -3.328482
124.823 | -0.156 | -11470 | -3.336507
124.923 | -0.156 | -11470 | -3.344532
125.023 | -0.156 | -11470 | -3.355567
125.124 | -0.156 | -11460 | -3.364595
125.224 | -0.156 | -11460 | -3.374627
125.325 | -0.156 | -11460 | -3.383655
125.425 | -0.157 | -11450 | -3.39469
125.525 | -0.157 | -11450 | -3.403718
125.626 | -0.157 | -11440 | -3.414753
125.726 | -0.157 | -11440 | -3.423782
125.827 | -0.157 | -11430 | -3.438829
125.928 | -0.158 | -11430 | -3.449864
126.029 | -0.158 | -11430 | -3.460899
126.13 | -0.158 | -11420 | -3.47093
126.231 | -0.158 | -11420 | -3.480962
126.331 | -0.158 | -11420 | -3.491996
126.431 | -0.158 | -11410 | -3.502028
126.532 | -0.159 | -11410 | -3.513063
126.632 | -0.159 | -11400 | -3.524098
126.733 | -0.159 | -11400 | -3.534129
126.833 | -0.159 | -11390 | -3.54717
126.933 | -0.159 | -11390 | -3.557202
127.034 | -0.159 | -11380 | -3.568237
127.135 | -0.16 | -11380 | -3.579271
127.235 | -0.16 | -11380 | -3.591309
127.335 | -0.16 | -11370 | -3.603347
127.436 | -0.16 | -11360 | -3.614382
127.536 | -0.16 | -11360 | -3.624413
127.636 | -0.16 | -11350 | -3.637455
127.736 | -0.161 | -11350 | -3.647486
127.836 | -0.161 | -11340 | -3.659524
127.936 | -0.161 | -11340 | -3.671562
128.036 | -0.161 | -11340 | -3.682597
128.136 | -0.161 | -11330 | -3.694635
128.236 | -0.161 | -11330 | -3.706673
128.336 | -0.162 | -11320 | -3.71871
128.436 | -0.162 | -11320 | -3.730748
128.536 | -0.162 | -11320 | -3.743789
128.636 | -0.162 | -11310 | -3.748805
128.736 | -0.162 | -11310 | -3.760843
128.836 | -0.162 | -11300 | -3.772881
128.936 | -0.163 | -11300 | -3.786925
129.036 | -0.163 | -11290 | -3.798963
129.137 | -0.163 | -11290 | -3.811001
129.238 | -0.163 | -11280 | -3.824042
129.338 | -0.163 | -11280 | -3.83608
129.438 | -0.163 | -11270 | -3.847115
129.538 | -0.164 | -11270 | -3.859153
129.638 | -0.164 | -11260 | -3.872194
129.739 | -0.164 | -11260 | -3.884232
129.839 | -0.164 | -11250 | -3.898276
129.939 | -0.164 | -11250 | -3.910314
130.039 | -0.164 | -11240 | -3.923355
130.139 | -0.165 | -11240 | -3.935393
130.24 | -0.165 | -11230 | -3.949437
130.34 | -0.165 | -11230 | -3.962478
130.44 | -0.165 | -11230 | -3.976522
130.54 | -0.165 | -11220 | -3.98856
130.64 | -0.165 | -11210 | -4.001601
130.741 | -0.166 | -11210 | -4.015645
130.841 | -0.166 | -11210 | -4.027683
130.941 | -0.166 | -11200 | -4.040724
131.041 | -0.166 | -11200 | -4.052762
131.141 | -0.166 | -11190 | -4.06781
131.242 | -0.166 | -11190 | -4.079848
131.342 | -0.167 | -11180 | -4.093892
131.442 | -0.167 | -11180 | -4.107936
131.542 | -0.167 | -11170 | -4.119974
131.642 | -0.167 | -11170 | -4.135021
131.743 | -0.167 | -11170 | -4.149066
131.843 | -0.167 | -11160 | -4.162107
131.943 | -0.168 | -11160 | -4.175148
132.043 | -0.168 | -11150 | -4.190195
132.143 | -0.168 | -11150 | -4.205243
132.244 | -0.168 | -11140 | -4.218284
132.344 | -0.168 | -11140 | -4.233331
132.444 | -0.168 | -11130 | -4.249382
132.544 | -0.169 | -11130 | -4.263426
132.644 | -0.169 | -11130 | -4.279476
132.745 | -0.169 | -11120 | -4.294524
132.845 | -0.169 | -11120 | -4.308568
132.946 | -0.169 | -11110 | -4.324618
133.046 | -0.169 | -11110 | -4.341672
133.146 | -0.17 | -11100 | -4.355716
133.247 | -0.17 | -11100 | -4.371767
133.347 | -0.17 | -11090 | -4.386814
133.448 | -0.17 | -11090 | -4.402865
133.548 | -0.17 | -11090 | -4.417912
133.648 | -0.17 | -11080 | -4.433963
133.749 | -0.171 | -11080 | -4.450013
133.849 | -0.171 | -11070 | -4.46807
133.95 | -0.171 | -11070 | -4.484121
134.05 | -0.171 | -11060 | -4.501174
134.15 | -0.171 | -11060 | -4.519231
134.251 | -0.171 | -11050 | -4.535282
134.351 | -0.172 | -11050 | -4.552336
134.452 | -0.172 | -11050 | -4.570392
134.552 | -0.172 | -11040 | -4.587446
134.652 | -0.172 | -11040 | -4.606506
134.752 | -0.172 | -11030 | -4.62356
134.852 | -0.172 | -11030 | -4.64262
134.953 | -0.173 | -11020 | -4.660677
135.053 | -0.173 | -11020 | -4.67773
135.154 | -0.173 | -11010 | -4.69679
135.254 | -0.173 | -11010 | -4.712841
135.354 | -0.173 | -11010 | -4.731901
135.455 | -0.173 | -11000 | -4.750961
135.555 | -0.174 | -10990 | -4.768015
135.656 | -0.174 | -10990 | -4.788078
135.756 | -0.174 | -10990 | -4.807138
135.856 | -0.174 | -10980 | -4.826198
135.956 | -0.174 | -10980 | -4.845258
136.056 | -0.174 | -10980 | -4.861309
136.157 | -0.175 | -10970 | -4.879365
136.257 | -0.175 | -10960 | -4.898425
136.357 | -0.175 | -10960 | -4.917485
136.458 | -0.175 | -10960 | -4.933536
136.558 | -0.175 | -10960 | -4.952596
136.659 | -0.175 | -10950 | -4.968647
136.759 | -0.176 | -10950 | -4.987707
136.859 | -0.176 | -10950 | -5.003757
136.959 | -0.176 | -10940 | -5.022817
137.059 | -0.176 | -10940 | -5.038868
137.16 | -0.176 | -10940 | -5.057928
137.26 | -0.176 | -10930 | -5.073978
137.36 | -0.177 | -10930 | -5.093038
137.461 | -0.177 | -10920 | -5.111095
137.561 | -0.177 | -10920 | -5.130155
137.662 | -0.177 | -10920 | -5.149215
137.762 | -0.177 | -10910 | -5.165266
137.863 | -0.177 | -10910 | -5.184326
137.963 | -0.178 | -10900 | -5.200376
138.063 | -0.178 | -10900 | -5.219436
138.164 | -0.178 | -10900 | -5.235487
138.264 | -0.178 | -10890 | -5.251537
138.365 | -0.178 | -10880 | -5.270597
138.465 | -0.178 | -10880 | -5.286648
138.565 | -0.179 | -10880 | -5.302698
138.666 | -0.179 | -10880 | -5.318749
138.766 | -0.179 | -10870 | -5.3348
138.867 | -0.179 | -10870 | -5.35386
138.967 | -0.179 | -10860 | -5.36991
139.067 | -0.179 | -10860 | -5.385961
139.167 | -0.18 | -10850 | -5.405021
139.267 | -0.18 | -10840 | -5.421071
139.368 | -0.18 | -10840 | -5.434112
139.468 | -0.18 | -10840 | -5.451166
139.568 | -0.18 | -10830 | -5.467217
139.668 | -0.18 | -10830 | -5.480258
139.768 | -0.181 | -10820 | -5.496308
139.869 | -0.181 | -10820 | -5.512359
139.969 | -0.181 | -10810 | -5.526403
140.069 | -0.181 | -10810 | -5.542453
140.169 | -0.181 | -10800 | -5.558504
140.269 | -0.181 | -10800 | -5.571545
140.37 | -0.182 | -10800 | -5.587596
140.47 | -0.182 | -10790 | -5.604649
140.571 | -0.182 | -10790 | -5.61769
140.671 | -0.182 | -10780 | -5.633741
140.771 | -0.182 | -10780 | -5.649791
140.872 | -0.182 | -10780 | -5.665842
140.972 | -0.183 | -10770 | -5.679886
141.073 | -0.183 | -10770 | -5.695937
141.173 | -0.183 | -10760 | -5.708978
141.273 | -0.183 | -10760 | -5.725028
141.374 | -0.183 | -10750 | -5.741079
141.474 | -0.183 | -10750 | -5.758133
141.575 | -0.184 | -10740 | -5.771174
141.675 | -0.184 | -10740 | -5.787224
141.775 | -0.184 | -10740 | -5.803275
141.875 | -0.184 | -10730 | -5.819325
141.975 | -0.184 | -10720 | -5.835376
142.076 | -0.184 | -10720 | -5.84942
142.176 | -0.185 | -10710 | -5.865471
142.276 | -0.185 | -10710 | -5.881521
142.376 | -0.185 | -10700 | -5.895565
142.476 | -0.185 | -10700 | -5.911616
142.577 | -0.185 | -10700 | -5.927667
142.677 | -0.185 | -10690 | -5.943717
142.777 | -0.186 | -10690 | -5.956758
142.877 | -0.186 | -10680 | -5.970802
142.977 | -0.186 | -10670 | -5.986853
143.078 | -0.186 | -10670 | -6.007919
143.179 | -0.186 | -10660 | -6.015945
143.28 | -0.186 | -10650 | -6.029989
143.38 | -0.187 | -10650 | -6.051055
143.481 | -0.187 | -10640 | -6.065099
143.582 | -0.187 | -10630 | -6.07814
143.683 | -0.187 | -10630 | -6.091181
143.784 | -0.187 | -10620 | -6.105226
143.885 | -0.187 | -10620 | -6.118267
143.986 | -0.188 | -10610 | -6.134317
144.087 | -0.188 | -10610 | -6.148362
144.187 | -0.188 | -10600 | -6.161403
144.288 | -0.188 | -10590 | -6.175447
144.388 | -0.188 | -10590 | -6.188488
144.489 | -0.188 | -10580 | -6.202532
144.589 | -0.189 | -10580 | -6.215573
144.689 | -0.189 | -10570 | -6.228614
144.789 | -0.189 | -10570 | -6.242658
144.889 | -0.189 | -10560 | -6.2557
144.99 | -0.189 | -10560 | -6.269744
145.09 | -0.189 | -10550 | -6.285794
145.19 | -0.19 | -10550 | -6.298835
145.29 | -0.19 | -10540 | -6.31288
145.39 | -0.19 | -10540 | -6.325921
145.491 | -0.19 | -10530 | -6.336955
145.591 | -0.19 | -10530 | -6.349996
145.691 | -0.19 | -10520 | -6.364041
145.791 | -0.191 | -10510 | -6.377082
145.891 | -0.191 | -10510 | -6.388117
145.992 | -0.191 | -10500 | -6.401158
146.092 | -0.191 | -10490 | -6.412192
146.192 | -0.191 | -10490 | -6.425233
146.292 | -0.191 | -10490 | -6.436268
146.392 | -0.192 | -10480 | -6.447303
146.492 | -0.192 | -10470 | -6.460344
146.592 | -0.192 | -10470 | -6.471379
146.692 | -0.192 | -10460 | -6.482413
146.792 | -0.192 | -10450 | -6.492445
146.892 | -0.192 | -10450 | -6.50348
146.992 | -0.193 | -10440 | -6.517524
147.092 | -0.193 | -10440 | -6.527556
147.192 | -0.193 | -10430 | -6.53859
147.292 | -0.193 | -10430 | -6.549625
147.392 | -0.193 | -10420 | -6.56066
147.493 | -0.193 | -10420 | -6.570691
147.593 | -0.194 | -10410 | -6.581726
147.693 | -0.194 | -10410 | -6.592761
147.793 | -0.194 | -10400 | -6.603796
147.893 | -0.194 | -10390 | -6.613827
147.994 | -0.194 | -10390 | -6.624862
148.094 | -0.194 | -10390 | -6.635897
148.194 | -0.195 | -10380 | -6.646932
148.294 | -0.195 | -10370 | -6.656963
148.394 | -0.195 | -10360 | -6.664988
148.494 | -0.195 | -10360 | -6.676023
148.594 | -0.195 | -10340 | -6.687058
148.694 | -0.195 | -10340 | -6.698093
148.794 | -0.196 | -10330 | -6.708124
148.894 | -0.196 | -10320 | -6.719159
148.995 | -0.196 | -10320 | -6.730194
149.095 | -0.196 | -10310 | -6.740225
149.196 | -0.196 | -10300 | -6.75427
149.296 | -0.196 | -10300 | -6.765304
149.396 | -0.197 | -10290 | -6.778345
149.497 | -0.197 | -10290 | -6.78938
149.597 | -0.197 | -10280 | -6.800415
149.698 | -0.197 | -10270 | -6.810446
149.798 | -0.197 | -10260 | -6.824491
149.898 | -0.197 | -10260 | -6.832516
149.999 | -0.198 | -10250 | -6.842548
150.099 | -0.198 | -10240 | -6.853582
150.2 | -0.198 | -10240 | -6.864617
150.3 | -0.198 | -10230 | -6.875652
150.4 | -0.198 | -10220 | -6.885683
150.5 | -0.198 | -10210 | -6.896718
150.6 | -0.199 | -10200 | -6.907753
150.701 | -0.199 | -10190 | -6.918788
150.801 | -0.199 | -10180 | -6.926813
150.901 | -0.199 | -10170 | -6.936844
151.001 | -0.199 | -10160 | -6.947879
151.101 | -0.199 | -10160 | -6.955905
151.202 | -0.2 | -10150 | -6.96393
151.302 | -0.2 | -10140 | -6.974965
151.402 | -0.2 | -10130 | -6.98299
151.502 | -0.2 | -10120 | -6.994025
151.602 | -0.2 | -10120 | -7.00205
151.703 | -0.2 | -10100 | -7.010075
151.803 | -0.201 | -10100 | -7.0181
151.904 | -0.201 | -10090 | -7.026126
152.004 | -0.201 | -10080 | -7.034151
152.104 | -0.201 | -10070 | -7.042176
152.205 | -0.201 | -10070 | -7.050201
152.305 | -0.201 | -10060 | -7.058227
152.406 | -0.202 | -10050 | -7.066252
152.506 | -0.202 | -10050 | -7.074277
152.606 | -0.202 | -10040 | -7.080296
152.706 | -0.202 | -10030 | -7.088321
152.806 | -0.202 | -10030 | -7.096347
152.907 | -0.202 | -10020 | -7.104372
153.007 | -0.203 | -10020 | -7.109388
153.107 | -0.203 | -10010 | -7.117413
153.207 | -0.203 | -10010 | -7.125438
153.307 | -0.203 | -10000 | -7.123432
153.408 | -0.203 | -9994 | -7.125438
153.508 | -0.203 | -9990 | -7.131457
153.608 | -0.204 | -9982 | -7.133464
153.709 | -0.204 | -9978 | -7.139483
153.809 | -0.204 | -9970 | -7.141489
153.91 | -0.204 | -9962 | -7.144498
154.01 | -0.204 | -9958 | -7.147508
154.11 | -0.204 | -9954 | -7.139483
154.21 | -0.205 | -9946 | -7.128448
154.31 | -0.205 | -9938 | -7.128448
154.411 | -0.205 | -9934 | -7.128448
154.511 | -0.205 | -9926 | -7.128448
154.611 | -0.205 | -9922 | -7.128448
154.711 | -0.205 | -9918 | -7.128448
154.811 | -0.206 | -9910 | -7.128448
154.912 | -0.206 | -9906 | -7.128448
155.012 | -0.206 | -9902 | -7.128448
155.113 | -0.206 | -9894 | -7.128448
155.213 | -0.206 | -9890 | -7.125438
155.313 | -0.206 | -9882 | -7.123432
155.414 | -0.207 | -9878 | -7.123432
155.514 | -0.207 | -9874 | -7.120423
155.615 | -0.207 | -9866 | -7.117413
155.715 | -0.207 | -9862 | -7.115407
155.815 | -0.207 | -9853 | -7.112397
155.916 | -0.207 | -9849 | -7.109388
156.016 | -0.208 | -9841 | -7.107382
156.117 | -0.208 | -9837 | -7.104372
156.217 | -0.208 | -9833 | -7.099356
156.317 | -0.208 | -9825 | -7.096347
156.417 | -0.208 | -9821 | -7.069261
156.517 | -0.208 | -9817 | -7.061236
156.618 | -0.209 | -9809 | -7.05622
156.718 | -0.209 | -9805 | -7.050201
156.818 | -0.209 | -9801 | -7.045186
156.918 | -0.209 | -9793 | -7.042176
157.018 | -0.209 | -9789 | -7.039167