## Sheet1
Time (sec) | Extension (in) | Load (lbf) | Strain (%)
| 0 | 0 | 0
66.392 | 0 | 0 | -0.000502
66.492 | 0 | -3.23 | -0.000803
66.592 | 0 | -7.25 | -0.001103
66.692 | -0.001 | -16.92 | -0.001906
66.792 | -0.001 | -18.53 | -0.001404
66.892 | -0.001 | -21.75 | -0.002207
66.992 | -0.001 | -24.97 | -0.001906
67.092 | -0.001 | -27.39 | -0.001906
67.193 | -0.001 | -30.61 | -0.002207
67.293 | -0.002 | -32.22 | -0.002709
67.393 | -0.002 | -33.02 | -0.002408
67.494 | -0.002 | -37.05 | -0.002709
67.594 | -0.002 | -39.47 | -0.00321
67.695 | -0.002 | -41.08 | -0.003009
67.796 | -0.002 | -42.69 | -0.003812
67.896 | -0.003 | -44.3 | -0.00321
67.997 | -0.003 | -45.1 | -0.003511
68.097 | -0.003 | -45.91 | -0.003511
68.197 | -0.003 | -47.52 | -0.004013
68.297 | -0.003 | -48.33 | -0.004013
68.397 | -0.003 | -49.13 | -0.004314
68.498 | -0.004 | -50.74 | -0.004013
68.598 | -0.004 | -52.35 | -0.004013
68.698 | -0.004 | -53.16 | -0.004615
68.798 | -0.004 | -55.57 | -0.004815
68.898 | -0.004 | -56.38 | -0.005116
68.999 | -0.004 | -58.8 | -0.005116
69.099 | -0.005 | -58.8 | -0.005116
69.199 | -0.005 | -56.38 | -0.005116
69.299 | -0.005 | -55.57 | -0.005417
69.399 | -0.005 | -56.38 | -0.005116
69.5 | -0.005 | -57.18 | -0.005116
69.6 | -0.005 | -57.99 | -0.005417
69.7 | -0.006 | -58.8 | -0.005618
69.8 | -0.006 | -59.6 | -0.005618
69.9 | -0.006 | -60.41 | -0.005919
70.001 | -0.006 | -62.02 | -0.00622
70.101 | -0.006 | -62.02 | -0.005919
70.201 | -0.006 | -64.43 | -0.00622
70.301 | -0.007 | -66.04 | -0.006521
70.401 | -0.007 | -69.27 | -0.006521
70.502 | -0.007 | -71.68 | -0.007022
70.602 | -0.007 | -74.1 | -0.007022
70.703 | -0.007 | -76.51 | -0.007022
70.803 | -0.007 | -78.93 | -0.007524
70.903 | -0.008 | -82.15 | -0.007825
71.003 | -0.008 | -85.37 | -0.007825
71.103 | -0.008 | -88.59 | -0.008326
71.204 | -0.008 | -92.62 | -0.008326
71.304 | -0.008 | -99.87 | -0.008627
71.404 | -0.008 | -107.1 | -0.009129
71.504 | -0.009 | -115.2 | -0.010232
71.604 | -0.009 | -122.4 | -0.010734
71.705 | -0.009 | -131.3 | -0.010734
71.805 | -0.009 | -140.1 | -0.012138
71.905 | -0.009 | -149.8 | -0.012439
72.005 | -0.009 | -160.3 | -0.013442
72.105 | -0.01 | -171.5 | -0.014044
72.206 | -0.01 | -182 | -0.014847
72.306 | -0.01 | -193.3 | -0.015649
72.406 | -0.01 | -205.4 | -0.016452
72.506 | -0.01 | -215.8 | -0.016953
72.606 | -0.01 | -230.3 | -0.018057
72.707 | -0.011 | -245.6 | -0.019361
72.807 | -0.011 | -261.7 | -0.020163
72.907 | -0.011 | -279.5 | -0.021568
73.007 | -0.011 | -297.2 | -0.022671
73.107 | -0.011 | -315.7 | -0.023675
73.208 | -0.011 | -335 | -0.025079
73.308 | -0.012 | -356 | -0.026684
73.408 | -0.012 | -376.9 | -0.027788
73.508 | -0.012 | -397 | -0.029092
73.608 | -0.012 | -417.2 | -0.030396
73.709 | -0.012 | -439.7 | -0.031499
73.809 | -0.012 | -460.7 | -0.032603
73.909 | -0.013 | -480.8 | -0.033907
74.009 | -0.013 | -503.4 | -0.034709
74.109 | -0.013 | -525.1 | -0.036415
74.21 | -0.013 | -547.6 | -0.037719
74.31 | -0.013 | -567.8 | -0.03822
74.411 | -0.013 | -590.3 | -0.039023
74.511 | -0.014 | -613.7 | -0.040628
74.611 | -0.014 | -637.8 | -0.041731
74.712 | -0.014 | -662 | -0.043136
74.812 | -0.014 | -686.2 | -0.043938
74.913 | -0.014 | -711.1 | -0.045242
75.013 | -0.014 | -736.9 | -0.046647
75.113 | -0.015 | -761.9 | -0.04765
75.214 | -0.015 | -787.6 | -0.049054
75.314 | -0.015 | -812.6 | -0.050359
75.415 | -0.015 | -839.2 | -0.051964
75.515 | -0.015 | -865 | -0.052766
75.615 | -0.015 | -890.7 | -0.053569
75.715 | -0.016 | -917.3 | -0.055174
75.815 | -0.016 | -939.9 | -0.056578
75.916 | -0.016 | -966.4 | -0.057682
76.016 | -0.016 | -994.6 | -0.058986
76.116 | -0.016 | -1020 | -0.06029
76.217 | -0.016 | -1048 | -0.061393
76.317 | -0.017 | -1074 | -0.062998
76.418 | -0.017 | -1101 | -0.064102
76.518 | -0.017 | -1128 | -0.065707
76.619 | -0.017 | -1155 | -0.067312
76.72 | -0.017 | -1181 | -0.068415
76.82 | -0.017 | -1210 | -0.06972
76.921 | -0.018 | -1238 | -0.070823
77.021 | -0.018 | -1266 | -0.07303
77.122 | -0.018 | -1295 | -0.073833
77.222 | -0.018 | -1323 | -0.075438
77.322 | -0.018 | -1351 | -0.076742
77.423 | -0.018 | -1380 | -0.078146
77.523 | -0.019 | -1408 | -0.079751
77.624 | -0.019 | -1437 | -0.081055
77.724 | -0.019 | -1465 | -0.08266
77.824 | -0.019 | -1493 | -0.083463
77.924 | -0.019 | -1522 | -0.085369
78.024 | -0.019 | -1553 | -0.086773
78.125 | -0.02 | -1583 | -0.089181
78.225 | -0.02 | -1612 | -0.089381
78.325 | -0.02 | -1641 | -0.091588
78.425 | -0.02 | -1671 | -0.093193
78.525 | -0.02 | -1701 | -0.093996
78.626 | -0.02 | -1732 | -0.095601
78.726 | -0.021 | -1761 | -0.097206
78.826 | -0.021 | -1791 | -0.099413
78.927 | -0.021 | -1823 | -0.100717
79.027 | -0.021 | -1853 | -0.102322
79.128 | -0.021 | -1884 | -0.103426
79.228 | -0.021 | -1915 | -0.105031
79.329 | -0.022 | -1935 | -0.105833
79.429 | -0.022 | -1968 | -0.108241
79.529 | -0.022 | -2000 | -0.109344
79.63 | -0.022 | -2029 | -0.11125
79.73 | -0.022 | -2062 | -0.112354
79.831 | -0.022 | -2093 | -0.113959
79.931 | -0.023 | -2125 | -0.115564
80.031 | -0.023 | -2157 | -0.116868
80.132 | -0.023 | -2189 | -0.118774
80.232 | -0.023 | -2210 | -0.120078
80.333 | -0.023 | -2243 | -0.121182
80.433 | -0.023 | -2275 | -0.122787
80.533 | -0.024 | -2307 | -0.125194
80.634 | -0.024 | -2339 | -0.126599
80.734 | -0.024 | -2371 | -0.127702
80.835 | -0.024 | -2404 | -0.129508
80.935 | -0.024 | -2436 | -0.130912
81.036 | -0.024 | -2470 | -0.132216
81.136 | -0.025 | -2501 | -0.134122
81.236 | -0.025 | -2534 | -0.135727
81.337 | -0.025 | -2567 | -0.137934
81.437 | -0.025 | -2600 | -0.139539
81.538 | -0.025 | -2634 | -0.140543
81.638 | -0.025 | -2665 | -0.141947
81.738 | -0.026 | -2698 | -0.143853
81.839 | -0.026 | -2731 | -0.145659
81.939 | -0.026 | -2765 | -0.147364
82.04 | -0.026 | -2816 | -0.149772
82.141 | -0.026 | -2833 | -0.150574
82.241 | -0.026 | -2867 | -0.15248
82.342 | -0.027 | -2904 | -0.153483
82.442 | -0.027 | -2956 | -0.156192
82.543 | -0.027 | -2988 | -0.157797
82.644 | -0.027 | -3022 | -0.159402
82.745 | -0.027 | -3056 | -0.161007
82.846 | -0.027 | -3089 | -0.162712
82.946 | -0.028 | -3125 | -0.164317
83.046 | -0.028 | -3159 | -0.165922
83.146 | -0.028 | -3192 | -0.167829
83.247 | -0.028 | -3226 | -0.169434
83.347 | -0.028 | -3260 | -0.170738
83.447 | -0.028 | -3296 | -0.172644
83.547 | -0.029 | -3331 | -0.174249
83.647 | -0.029 | -3365 | -0.176155
83.747 | -0.029 | -3400 | -0.17776
83.847 | -0.029 | -3436 | -0.179365
83.947 | -0.029 | -3471 | -0.18097
84.047 | -0.029 | -3507 | -0.183678
84.147 | -0.03 | -3542 | -0.184782
84.248 | -0.03 | -3577 | -0.186086
84.348 | -0.03 | -3614 | -0.188293
84.448 | -0.03 | -3650 | -0.189898
84.548 | -0.03 | -3684 | -0.191804
84.649 | -0.03 | -3721 | -0.193409
84.75 | -0.031 | -3756 | -0.195014
84.85 | -0.031 | -3792 | -0.197121
84.95 | -0.031 | -3824 | -0.198525
85.05 | -0.031 | -3856 | -0.200331
85.15 | -0.031 | -3893 | -0.201434
85.25 | -0.031 | -3929 | -0.203842
85.35 | -0.032 | -3966 | -0.205246
85.45 | -0.032 | -4003 | -0.207353
85.55 | -0.032 | -4038 | -0.209259
85.65 | -0.032 | -4075 | -0.210563
85.75 | -0.032 | -4111 | -0.212469
85.85 | -0.032 | -4148 | -0.214074
85.95 | -0.033 | -4183 | -0.21598
86.05 | -0.033 | -4220 | -0.217585
86.15 | -0.033 | -4257 | -0.219792
86.251 | -0.033 | -4293 | -0.221397
86.351 | -0.033 | -4331 | -0.223805
86.451 | -0.033 | -4368 | -0.225109
86.551 | -0.034 | -4404 | -0.227316
86.651 | -0.034 | -4441 | -0.22862
86.751 | -0.034 | -4478 | -0.230526
86.851 | -0.034 | -4515 | -0.232934
86.951 | -0.034 | -4550 | -0.234338
87.051 | -0.034 | -4587 | -0.235642
87.151 | -0.035 | -4626 | -0.237849
87.252 | -0.035 | -4661 | -0.239655
87.352 | -0.035 | -4698 | -0.241862
87.453 | -0.035 | -4737 | -0.243768
87.553 | -0.035 | -4773 | -0.245573
87.653 | -0.035 | -4810 | -0.247279
87.753 | -0.036 | -4847 | -0.249084
87.853 | -0.036 | -4884 | -0.25099
87.954 | -0.036 | -4921 | -0.253197
88.054 | -0.036 | -4959 | -0.255003
88.154 | -0.036 | -4996 | -0.256407
88.254 | -0.036 | -5033 | -0.258313
88.354 | -0.037 | -5071 | -0.260721
88.455 | -0.037 | -5109 | -0.262627
88.555 | -0.037 | -5146 | -0.263931
88.655 | -0.037 | -5183 | -0.266038
88.755 | -0.037 | -5222 | -0.267442
88.855 | -0.037 | -5257 | -0.270151
88.956 | -0.038 | -5293 | -0.271154
89.056 | -0.038 | -5330 | -0.273361
89.156 | -0.038 | -5368 | -0.275467
89.256 | -0.038 | -5406 | -0.276872
89.356 | -0.038 | -5444 | -0.279279
89.457 | -0.038 | -5480 | -0.281185
89.557 | -0.039 | -5517 | -0.283593
89.657 | -0.039 | -5555 | -0.285198
89.757 | -0.039 | -5591 | -0.286803
89.857 | -0.039 | -5628 | -0.288709
89.958 | -0.039 | -5665 | -0.290615
90.058 | -0.039 | -5702 | -0.292722
90.158 | -0.04 | -5746 | -0.294327
90.259 | -0.04 | -5786 | -0.296233
90.359 | -0.04 | -5823 | -0.29844
90.46 | -0.04 | -5859 | -0.300245
90.56 | -0.04 | -5895 | -0.302452
90.661 | -0.04 | -5931 | -0.304057
90.761 | -0.041 | -5972 | -0.305663
90.861 | -0.041 | -6008 | -0.30807
90.962 | -0.041 | -6044 | -0.309475
91.062 | -0.041 | -6080 | -0.311882
91.163 | -0.041 | -6117 | -0.313788
91.263 | -0.041 | -6153 | -0.315594
91.363 | -0.042 | -6193 | -0.317299
91.463 | -0.042 | -6233 | -0.319406
91.563 | -0.042 | -6270 | -0.321011
91.664 | -0.042 | -6306 | -0.323418
91.764 | -0.042 | -6342 | -0.325324
91.864 | -0.042 | -6382 | -0.32723
91.964 | -0.043 | -6419 | -0.329136
92.064 | -0.043 | -6455 | -0.330942
92.165 | -0.043 | -6495 | -0.332848
92.265 | -0.043 | -6531 | -0.335055
92.365 | -0.043 | -6568 | -0.33666
92.465 | -0.043 | -6608 | -0.338767
92.565 | -0.044 | -6640 | -0.340974
92.666 | -0.044 | -6680 | -0.34288
92.766 | -0.044 | -6717 | -0.345287
92.866 | -0.044 | -6753 | -0.346892
92.967 | -0.044 | -6789 | -0.348497
93.067 | -0.044 | -6825 | -0.350604
93.168 | -0.045 | -6862 | -0.352811
93.268 | -0.045 | -6902 | -0.354115
93.369 | -0.045 | -6938 | -0.356322
93.469 | -0.045 | -6974 | -0.35873
93.569 | -0.045 | -7011 | -0.360636
93.67 | -0.045 | -7051 | -0.362241
93.77 | -0.046 | -7087 | -0.364347
93.871 | -0.046 | -7123 | -0.366253
93.971 | -0.046 | -7156 | -0.368159
94.071 | -0.046 | -7192 | -0.369764
94.172 | -0.046 | -7228 | -0.37167
94.272 | -0.046 | -7264 | -0.374078
94.373 | -0.047 | -7301 | -0.375683
94.473 | -0.047 | -7337 | -0.37789
94.573 | -0.047 | -7373 | -0.379495
94.674 | -0.047 | -7409 | -0.381602
94.774 | -0.047 | -7445 | -0.383809
94.875 | -0.047 | -7482 | -0.385614
94.975 | -0.048 | -7518 | -0.38732
95.075 | -0.048 | -7554 | -0.389125
95.176 | -0.048 | -7590 | -0.391533
95.276 | -0.048 | -7623 | -0.393238
95.377 | -0.048 | -7659 | -0.394843
95.477 | -0.048 | -7695 | -0.396649
95.578 | -0.049 | -7731 | -0.399358
95.678 | -0.049 | -7768 | -0.400963
95.778 | -0.049 | -7804 | -0.40317
95.879 | -0.049 | -7840 | -0.405076
95.979 | -0.049 | -7876 | -0.406881
96.08 | -0.049 | -7909 | -0.409088
96.18 | -0.05 | -7945 | -0.410693
96.28 | -0.05 | -7981 | -0.413101
96.381 | -0.05 | -8013 | -0.414706
96.481 | -0.05 | -8050 | -0.417114
96.582 | -0.05 | -8086 | -0.418518
96.682 | -0.05 | -8118 | -0.420625
96.782 | -0.051 | -8154 | -0.422832
96.883 | -0.051 | -8190 | -0.424938
96.983 | -0.051 | -8223 | -0.426042
97.084 | -0.051 | -8259 | -0.428249
97.184 | -0.051 | -8291 | -0.430656
97.284 | -0.051 | -8323 | -0.432261
97.384 | -0.052 | -8360 | -0.434368
97.484 | -0.052 | -8392 | -0.435772
97.585 | -0.052 | -8428 | -0.437879
97.685 | -0.052 | -8460 | -0.440587
97.786 | -0.052 | -8492 | -0.441892
97.886 | -0.052 | -8525 | -0.443798
97.986 | -0.053 | -8557 | -0.445704
98.087 | -0.053 | -8589 | -0.44791
98.187 | -0.053 | -8625 | -0.449716
98.288 | -0.053 | -8658 | -0.451923
98.388 | -0.053 | -8690 | -0.453528
98.488 | -0.053 | -8722 | -0.455635
98.589 | -0.054 | -8754 | -0.458143
98.689 | -0.054 | -8786 | -0.459146
98.79 | -0.054 | -8819 | -0.461052
98.89 | -0.054 | -8851 | -0.463459
98.99 | -0.054 | -8883 | -0.465365
99.091 | -0.054 | -8915 | -0.467271
99.191 | -0.055 | -8943 | -0.469378
99.292 | -0.055 | -8992 | -0.472087
99.393 | -0.055 | -9008 | -0.47319
99.494 | -0.055 | -9056 | -0.476099
99.595 | -0.055 | -9084 | -0.477805
99.696 | -0.056 | -9117 | -0.479911
99.797 | -0.056 | -9149 | -0.481817
99.898 | -0.056 | -9181 | -0.483723
99.999 | -0.056 | -9209 | -0.485328
100.099 | -0.056 | -9241 | -0.487736
100.2 | -0.056 | -9270 | -0.489642
100.3 | -0.057 | -9298 | -0.492049
100.4 | -0.057 | -9330 | -0.493655
100.5 | -0.057 | -9358 | -0.494959
100.6 | -0.057 | -9370 | -0.496865
100.7 | -0.057 | -9402 | -0.498771
100.8 | -0.057 | -9435 | -0.500877
100.901 | -0.058 | -9463 | -0.503084
101.001 | -0.058 | -9495 | -0.504388
101.101 | -0.058 | -9523 | -0.506294
101.201 | -0.058 | -9556 | -0.508501
101.301 | -0.058 | -9584 | -0.510307
101.401 | -0.058 | -9612 | -0.512514
101.502 | -0.059 | -9644 | -0.514922
101.602 | -0.059 | -9672 | -0.516828
101.703 | -0.059 | -9700 | -0.518734
101.803 | -0.059 | -9729 | -0.52084
101.903 | -0.059 | -9757 | -0.522746
102.003 | -0.059 | -9785 | -0.524853
102.103 | -0.06 | -9813 | -0.52706
102.204 | -0.06 | -9841 | -0.529166
102.304 | -0.06 | -9870 | -0.531072
102.404 | -0.06 | -9898 | -0.533279
102.504 | -0.06 | -9926 | -0.535085
102.604 | -0.06 | -9950 | -0.537292
102.705 | -0.061 | -9978 | -0.538897
102.805 | -0.061 | -10010 | -0.541606
102.905 | -0.061 | -10030 | -0.54291
103.005 | -0.061 | -10060 | -0.545317
103.105 | -0.061 | -10090 | -0.547825
103.206 | -0.061 | -10110 | -0.548828
103.306 | -0.062 | -10140 | -0.551537
103.406 | -0.062 | -10160 | -0.553744
103.506 | -0.062 | -10190 | -0.555048
103.606 | -0.062 | -10220 | -0.557756
103.707 | -0.062 | -10240 | -0.559662
103.807 | -0.062 | -10260 | -0.561267
103.907 | -0.063 | -10290 | -0.563675
104.007 | -0.063 | -10310 | -0.56528
104.107 | -0.063 | -10340 | -0.567688
104.208 | -0.063 | -10360 | -0.570095
104.308 | -0.063 | -10390 | -0.5717
104.408 | -0.063 | -10410 | -0.573907
104.508 | -0.064 | -10430 | -0.575813
104.608 | -0.064 | -10460 | -0.578221
104.709 | -0.064 | -10480 | -0.579826
104.809 | -0.064 | -10510 | -0.581431
104.909 | -0.064 | -10530 | -0.58444
105.009 | -0.064 | -10550 | -0.586246
105.109 | -0.065 | -10570 | -0.588453
105.21 | -0.065 | -10600 | -0.590359
105.31 | -0.065 | -10620 | -0.592165
105.411 | -0.065 | -10650 | -0.594673
105.511 | -0.065 | -10670 | -0.596779
105.611 | -0.065 | -10690 | -0.598685
105.711 | -0.066 | -10720 | -0.600591
105.811 | -0.066 | -10740 | -0.602999
105.912 | -0.066 | -10760 | -0.604905
106.012 | -0.066 | -10780 | -0.607312
106.112 | -0.066 | -10800 | -0.609218
106.213 | -0.066 | -10820 | -0.611325
106.313 | -0.067 | -10840 | -0.613231
106.414 | -0.067 | -10860 | -0.615338
106.514 | -0.067 | -10880 | -0.617244
106.614 | -0.067 | -10900 | -0.619651
106.715 | -0.067 | -10920 | -0.621557
106.815 | -0.067 | -10940 | -0.623463
106.916 | -0.068 | -10960 | -0.626172
107.016 | -0.068 | -10990 | -0.628579
107.116 | -0.068 | -11000 | -0.629683
107.216 | -0.068 | -11020 | -0.63209
107.316 | -0.068 | -11040 | -0.634197
107.417 | -0.068 | -11060 | -0.636103
107.517 | -0.069 | -11080 | -0.638511
107.617 | -0.069 | -11090 | -0.640417
107.717 | -0.069 | -11110 | -0.642824
107.817 | -0.069 | -11130 | -0.645031
107.918 | -0.069 | -11150 | -0.646837
108.018 | -0.069 | -11170 | -0.649345
108.119 | -0.07 | -11180 | -0.651151
108.219 | -0.07 | -11200 | -0.652756
108.319 | -0.07 | -11220 | -0.655263
108.42 | -0.07 | -11230 | -0.657069
108.52 | -0.07 | -11250 | -0.659778
108.621 | -0.07 | -11270 | -0.661684
108.721 | -0.071 | -11280 | -0.663891
108.821 | -0.071 | -11300 | -0.666298
108.922 | -0.071 | -11320 | -0.667903
109.022 | -0.071 | -11330 | -0.669809
109.123 | -0.071 | -11350 | -0.671414
109.223 | -0.071 | -11360 | -0.673521
109.323 | -0.072 | -11380 | -0.675929
109.424 | -0.072 | -11390 | -0.677534
109.524 | -0.072 | -11400 | -0.679741
109.625 | -0.072 | -11420 | -0.681847
109.725 | -0.072 | -11430 | -0.684355
109.825 | -0.072 | -11440 | -0.686161
109.925 | -0.073 | -11460 | -0.688067
110.025 | -0.073 | -11470 | -0.689973
110.126 | -0.073 | -11480 | -0.691879
110.226 | -0.073 | -11490 | -0.694286
110.326 | -0.073 | -11500 | -0.69559
110.426 | -0.073 | -11520 | -0.697496
110.526 | -0.074 | -11530 | -0.699703
110.627 | -0.074 | -11540 | -0.701509
110.727 | -0.074 | -11550 | -0.703415
110.828 | -0.074 | -11560 | -0.705622
110.928 | -0.074 | -11570 | -0.707428
111.028 | -0.074 | -11580 | -0.709334
111.129 | -0.075 | -11590 | -0.71124
111.229 | -0.075 | -11600 | -0.712845
111.33 | -0.075 | -11610 | -0.71445
111.43 | -0.075 | -11620 | -0.716356
111.53 | -0.075 | -11630 | -0.718563
111.631 | -0.075 | -11640 | -0.719867
111.731 | -0.076 | -11650 | -0.721472
111.832 | -0.076 | -11660 | -0.72388
111.932 | -0.076 | -11670 | -0.725284
112.032 | -0.076 | -11670 | -0.727391
112.133 | -0.076 | -11680 | -0.728494
112.233 | -0.076 | -11690 | -0.7304
112.334 | -0.077 | -11690 | -0.733008
112.434 | -0.077 | -11700 | -0.734413
112.534 | -0.077 | -11710 | -0.736018
112.634 | -0.077 | -11710 | -0.737623
112.734 | -0.077 | -11720 | -0.739228
112.835 | -0.077 | -11730 | -0.741435
112.935 | -0.078 | -11730 | -0.742438
113.036 | -0.078 | -11740 | -0.744143
113.136 | -0.078 | -11740 | -0.74625
113.236 | -0.078 | -11750 | -0.747554
113.337 | -0.078 | -11750 | -0.749259
113.437 | -0.078 | -11750 | -0.750263
113.538 | -0.079 | -11760 | -0.75247
113.638 | -0.079 | -11760 | -0.753573
113.738 | -0.079 | -11760 | -0.755178
113.839 | -0.079 | -11760 | -0.756181
113.939 | -0.079 | -11770 | -0.758087
114.04 | -0.079 | -11770 | -0.75889
114.14 | -0.08 | -11770 | -0.760796
114.24 | -0.08 | -11770 | -0.761899
114.341 | -0.08 | -11770 | -0.762902
114.441 | -0.08 | -11770 | -0.764608
114.542 | -0.08 | -11770 | -0.766714
114.643 | -0.08 | -11770 | -0.767216
114.744 | -0.081 | -11770 | -0.76862
114.844 | -0.081 | -11770 | -0.769724
114.944 | -0.081 | -11770 | -0.771028
115.045 | -0.081 | -11770 | -0.772633
115.146 | -0.081 | -11770 | -0.773737
115.247 | -0.081 | -11760 | -0.775342
115.348 | -0.082 | -11760 | -0.776445
115.449 | -0.082 | -11760 | -0.777448
115.55 | -0.082 | -11760 | -0.778552
115.65 | -0.082 | -11750 | -0.779956
115.75 | -0.082 | -11750 | -0.780759
115.851 | -0.082 | -11750 | -0.782063
115.951 | -0.083 | -11750 | -0.782865
116.051 | -0.083 | -11740 | -0.783969
116.151 | -0.083 | -11740 | -0.785273
116.251 | -0.083 | -11740 | -0.786075
116.351 | -0.083 | -11730 | -0.787179
116.451 | -0.083 | -11730 | -0.789386
116.551 | -0.084 | -11730 | -0.789887
116.651 | -0.084 | -11730 | -0.791492
116.751 | -0.084 | -11720 | -0.791994
116.851 | -0.084 | -11720 | -0.793699
116.951 | -0.084 | -11720 | -0.795004
117.051 | -0.084 | -11710 | -0.796107
117.151 | -0.085 | -11710 | -0.79711
117.251 | -0.085 | -11710 | -0.798515
117.351 | -0.085 | -11710 | -0.799317
117.451 | -0.085 | -11700 | -0.800922
117.551 | -0.085 | -11700 | -0.802026
117.651 | -0.085 | -11700 | -0.803029
117.751 | -0.086 | -11700 | -0.804132
117.851 | -0.086 | -11690 | -0.805737
117.951 | -0.086 | -11690 | -0.80654
118.051 | -0.086 | -11690 | -0.807944
118.152 | -0.086 | -11690 | -0.808747
118.253 | -0.086 | -11690 | -0.810853
118.353 | -0.087 | -11690 | -0.811957
118.454 | -0.087 | -11680 | -0.812759
118.554 | -0.087 | -11680 | -0.813562
118.654 | -0.087 | -11680 | -0.815167
118.755 | -0.087 | -11680 | -0.81627
118.855 | -0.087 | -11680 | -0.817374
118.956 | -0.088 | -11670 | -0.817575
119.056 | -0.088 | -11670 | -0.81928
119.156 | -0.088 | -11670 | -0.820584
119.256 | -0.088 | -11670 | -0.821688
119.356 | -0.088 | -11670 | -0.822992
119.457 | -0.088 | -11670 | -0.823794
119.557 | -0.089 | -11670 | -0.825199
119.657 | -0.089 | -11670 | -0.826202
119.757 | -0.089 | -11660 | -0.827004
119.857 | -0.089 | -11660 | -0.828409
119.958 | -0.089 | -11660 | -0.829512
120.058 | -0.089 | -11660 | -0.830515
120.158 | -0.09 | -11660 | -0.83192
120.258 | -0.09 | -11660 | -0.832923
120.358 | -0.09 | -11660 | -0.834026
120.459 | -0.09 | -11650 | -0.835431
120.559 | -0.09 | -11650 | -0.836233
120.659 | -0.09 | -11650 | -0.837237
120.759 | -0.091 | -11650 | -0.838039
120.859 | -0.091 | -11650 | -0.839443
120.96 | -0.091 | -11650 | -0.840246
121.06 | -0.091 | -11640 | -0.84155
121.161 | -0.091 | -11640 | -0.842152
121.261 | -0.091 | -11640 | -0.843757
121.361 | -0.092 | -11640 | -0.844861
121.461 | -0.092 | -11640 | -0.845362
121.561 | -0.092 | -11640 | -0.846666
121.662 | -0.092 | -11640 | -0.847469
121.762 | -0.092 | -11630 | -0.848271
121.862 | -0.092 | -11630 | -0.849977
121.963 | -0.093 | -11630 | -0.850779
122.063 | -0.093 | -11630 | -0.851782
122.164 | -0.093 | -11630 | -0.853187
122.264 | -0.093 | -11630 | -0.854491
122.364 | -0.093 | -11630 | -0.855293
122.465 | -0.093 | -11630 | -0.856096
122.565 | -0.094 | -11630 | -0.857701
122.666 | -0.094 | -11630 | -0.858503
122.766 | -0.094 | -11630 | -0.859908
122.866 | -0.094 | -11630 | -0.86071
122.966 | -0.094 | -11630 | -0.862015
123.066 | -0.094 | -11630 | -0.863118
123.167 | -0.095 | -11630 | -0.864221
123.267 | -0.095 | -11630 | -0.865526
123.367 | -0.095 | -11630 | -0.867131
123.467 | -0.095 | -11630 | -0.867432
123.567 | -0.095 | -11630 | -0.869639
123.668 | -0.095 | -11630 | -0.870642
123.768 | -0.096 | -11630 | -0.871244
123.869 | -0.096 | -11630 | -0.872849
123.969 | -0.096 | -11630 | -0.873952
124.069 | -0.096 | -11630 | -0.874955
124.17 | -0.096 | -11630 | -0.875758
124.27 | -0.096 | -11630 | -0.877664
124.371 | -0.097 | -11640 | -0.878466
124.471 | -0.097 | -11640 | -0.87957
124.571 | -0.097 | -11630 | -0.881175
124.672 | -0.097 | -11640 | -0.88278
124.772 | -0.097 | -11630 | -0.883883
124.873 | -0.097 | -11630 | -0.884686
124.973 | -0.098 | -11630 | -0.885789
125.073 | -0.098 | -11630 | -0.887595
125.173 | -0.098 | -11630 | -0.888197
125.273 | -0.098 | -11630 | -0.889802
125.374 | -0.098 | -11630 | -0.891106
125.474 | -0.098 | -11640 | -0.892511
125.574 | -0.099 | -11640 | -0.893815
125.674 | -0.099 | -11640 | -0.89542
125.774 | -0.099 | -11640 | -0.895721
125.875 | -0.099 | -11640 | -0.897025
125.975 | -0.099 | -11640 | -0.89863
126.075 | -0.099 | -11640 | -0.900335
126.175 | -0.1 | -11640 | -0.901138
126.275 | -0.1 | -11650 | -0.902141
126.376 | -0.1 | -11650 | -0.903746
126.476 | -0.1 | -11650 | -0.904849
126.576 | -0.1 | -11650 | -0.906454
126.676 | -0.1 | -11650 | -0.907859
126.776 | -0.101 | -11650 | -0.909163
126.877 | -0.101 | -11660 | -0.910266
126.977 | -0.101 | -11660 | -0.912172
127.078 | -0.101 | -11660 | -0.912975
127.178 | -0.101 | -11660 | -0.914279
127.278 | -0.101 | -11670 | -0.916185
127.379 | -0.102 | -11670 | -0.916687
127.479 | -0.102 | -11670 | -0.918091
127.58 | -0.102 | -11670 | -0.920198
127.68 | -0.102 | -11670 | -0.921803
127.78 | -0.102 | -11680 | -0.923207
127.881 | -0.102 | -11680 | -0.92401
127.981 | -0.103 | -11680 | -0.925916
128.082 | -0.103 | -11690 | -0.927521
128.182 | -0.103 | -11690 | -0.928323
128.282 | -0.103 | -11690 | -0.929627
128.382 | -0.103 | -11690 | -0.931834
128.482 | -0.103 | -11690 | -0.933139
128.583 | -0.104 | -11690 | -0.935045
128.683 | -0.104 | -11700 | -0.93665
128.783 | -0.104 | -11700 | -0.938556
128.884 | -0.104 | -11700 | -0.93986
128.984 | -0.104 | -11710 | -0.941766
129.085 | -0.104 | -11710 | -0.943872
129.185 | -0.105 | -11710 | -0.944976
129.286 | -0.105 | -11710 | -0.946882
129.386 | -0.105 | -11710 | -0.948186
129.486 | -0.105 | -11710 | -0.950393
129.587 | -0.105 | -11710 | -0.951195
129.687 | -0.105 | -11710 | -0.953603
129.788 | -0.106 | -11710 | -0.956011
129.888 | -0.106 | -11710 | -0.957616
129.988 | -0.106 | -11710 | -0.958719
130.089 | -0.106 | -11710 | -0.960324
130.189 | -0.106 | -11710 | -0.961929
130.29 | -0.106 | -11710 | -0.964136
130.39 | -0.107 | -11710 | -0.965741
130.49 | -0.107 | -11710 | -0.967346
130.591 | -0.107 | -11710 | -0.968951
130.691 | -0.107 | -11710 | -0.970556
130.792 | -0.107 | -11710 | -0.972161
130.892 | -0.107 | -11710 | -0.973766
130.992 | -0.108 | -11710 | -0.975973
131.092 | -0.108 | -11710 | -0.977077
131.192 | -0.108 | -11710 | -0.978682
131.293 | -0.108 | -11710 | -0.980287
131.393 | -0.108 | -11710 | -0.981892
131.494 | -0.108 | -11710 | -0.983497
131.595 | -0.109 | -11700 | -0.985704
131.695 | -0.109 | -11700 | -0.986707
131.796 | -0.109 | -11700 | -0.988312
131.896 | -0.109 | -11700 | -0.990519
131.997 | -0.109 | -11700 | -0.992124
132.098 | -0.11 | -11690 | -0.993729
132.199 | -0.11 | -11690 | -0.995334
132.3 | -0.11 | -11690 | -0.996939
132.401 | -0.11 | -11690 | -0.999146
132.502 | -0.11 | -11690 | -0.999648
132.602 | -0.11 | -11690 | -1.001253
132.703 | -0.111 | -11690 | -1.002858
132.803 | -0.111 | -11690 | -1.005165
132.903 | -0.111 | -11690 | -1.006168
133.003 | -0.111 | -11690 | -1.008175
133.103 | -0.111 | -11680 | -1.009178
133.204 | -0.111 | -11680 | -1.010181
133.304 | -0.112 | -11680 | -1.012187
133.404 | -0.112 | -11680 | -1.013191
133.504 | -0.112 | -11680 | -1.015197
133.604 | -0.112 | -11680 | -1.0162
133.705 | -0.112 | -11670 | -1.018206
133.805 | -0.112 | -11670 | -1.01921
133.905 | -0.113 | -11670 | -1.021216
134.005 | -0.113 | -11670 | -1.023222
134.105 | -0.113 | -11670 | -1.024225
134.205 | -0.113 | -11670 | -1.026232
134.305 | -0.113 | -11670 | -1.027235
134.405 | -0.113 | -11670 | -1.028238
134.505 | -0.114 | -11660 | -1.030244
134.605 | -0.114 | -11660 | -1.031247
134.706 | -0.114 | -11660 | -1.033254
134.806 | -0.114 | -11660 | -1.03526
134.906 | -0.114 | -11660 | -1.036263
135.006 | -0.114 | -11660 | -1.03827
135.106 | -0.115 | -11660 | -1.039273
135.207 | -0.115 | -11660 | -1.040276
135.307 | -0.115 | -11650 | -1.041279
135.407 | -0.115 | -11650 | -1.044289
135.507 | -0.115 | -11650 | -1.045292
135.607 | -0.115 | -11650 | -1.046295
135.708 | -0.116 | -11650 | -1.048301
135.808 | -0.116 | -11650 | -1.049304
135.908 | -0.116 | -11650 | -1.051311
136.008 | -0.116 | -11650 | -1.052314
136.108 | -0.116 | -11650 | -1.05432
136.208 | -0.116 | -11650 | -1.055323
136.308 | -0.117 | -11650 | -1.056326
136.408 | -0.117 | -11650 | -1.058333
136.508 | -0.117 | -11650 | -1.060339
136.608 | -0.117 | -11650 | -1.061342
136.709 | -0.117 | -11650 | -1.062345
136.809 | -0.117 | -11650 | -1.063349
136.909 | -0.118 | -11650 | -1.065355
137.009 | -0.118 | -11650 | -1.066358
137.109 | -0.118 | -11650 | -1.068364
137.209 | -0.118 | -11650 | -1.070371
137.309 | -0.118 | -11650 | -1.070371
137.409 | -0.118 | -11650 | -1.072377
137.509 | -0.119 | -11640 | -1.074383
137.609 | -0.119 | -11640 | -1.075386
137.709 | -0.119 | -11640 | -1.07639
137.809 | -0.119 | -11640 | -1.077393
137.909 | -0.119 | -11640 | -1.079399
138.009 | -0.119 | -11640 | -1.081405
138.11 | -0.12 | -11640 | -1.082409
138.21 | -0.12 | -11640 | -1.083412
138.31 | -0.12 | -11640 | -1.084415
138.411 | -0.12 | -11640 | -1.086421
138.511 | -0.12 | -11640 | -1.088428
138.611 | -0.12 | -11640 | -1.089431
138.711 | -0.121 | -11630 | -1.090434
138.811 | -0.121 | -11630 | -1.09244
138.912 | -0.121 | -11630 | -1.093443
139.012 | -0.121 | -11630 | -1.09545
139.112 | -0.121 | -11630 | -1.096453
139.213 | -0.121 | -11630 | -1.097456
139.313 | -0.122 | -11630 | -1.099462
139.414 | -0.122 | -11630 | -1.100465
139.514 | -0.122 | -11620 | -1.100465
139.614 | -0.122 | -11620 | -1.102472
139.715 | -0.122 | -11620 | -1.104478
139.815 | -0.122 | -11620 | -1.105481
139.916 | -0.123 | -11610 | -1.106484
140.016 | -0.123 | -11620 | -1.108491
140.116 | -0.123 | -11610 | -1.110497
140.216 | -0.123 | -11610 | -1.1115
140.316 | -0.123 | -11610 | -1.112503
140.417 | -0.123 | -11610 | -1.11451
140.517 | -0.124 | -11610 | -1.115513
140.617 | -0.124 | -11610 | -1.117519
140.717 | -0.124 | -11610 | -1.118522
140.817 | -0.124 | -11610 | -1.119525
140.918 | -0.124 | -11610 | -1.121532
141.018 | -0.124 | -11610 | -1.122535
141.119 | -0.125 | -11610 | -1.124541
141.219 | -0.125 | -11610 | -1.125544
141.319 | -0.125 | -11600 | -1.127551
141.42 | -0.125 | -11600 | -1.128554
141.52 | -0.125 | -11600 | -1.129557
141.621 | -0.125 | -11600 | -1.13056
141.721 | -0.126 | -11600 | -1.132567
141.821 | -0.126 | -11600 | -1.134573
141.922 | -0.126 | -11600 | -1.135576
142.022 | -0.126 | -11590 | -1.136579
142.123 | -0.126 | -11590 | -1.138585
142.223 | -0.126 | -11590 | -1.139589
142.323 | -0.127 | -11590 | -1.140592
142.424 | -0.127 | -11580 | -1.142598
142.524 | -0.127 | -11580 | -1.143601
142.625 | -0.127 | -11580 | -1.144604
142.725 | -0.127 | -11580 | -1.146611
142.825 | -0.127 | -11580 | -1.147614
142.926 | -0.128 | -11570 | -1.148617
143.026 | -0.128 | -11570 | -1.150623
143.127 | -0.128 | -11570 | -1.151627
143.227 | -0.128 | -11570 | -1.153633
143.328 | -0.128 | -11570 | -1.154636
143.428 | -0.128 | -11560 | -1.156642
143.528 | -0.129 | -11560 | -1.157645
143.629 | -0.129 | -11560 | -1.158649
143.729 | -0.129 | -11560 | -1.160655
143.83 | -0.129 | -11560 | -1.161658
143.93 | -0.129 | -11560 | -1.163664
144.03 | -0.129 | -11560 | -1.164668
144.13 | -0.13 | -11550 | -1.165671
144.23 | -0.13 | -11550 | -1.167677
144.331 | -0.13 | -11550 | -1.16868
144.431 | -0.13 | -11550 | -1.170687
144.531 | -0.13 | -11540 | -1.17169
144.632 | -0.13 | -11540 | -1.172693
144.732 | -0.131 | -11540 | -1.173696
144.833 | -0.131 | -11540 | -1.175702
144.933 | -0.131 | -11540 | -1.176706
145.033 | -0.131 | -11540 | -1.178712
145.133 | -0.131 | -11530 | -1.179715
145.233 | -0.131 | -11530 | -1.180718
145.334 | -0.132 | -11530 | -1.182724
145.434 | -0.132 | -11520 | -1.183728
145.534 | -0.132 | -11520 | -1.184731
145.635 | -0.132 | -11520 | -1.186737
145.735 | -0.132 | -11520 | -1.18774
145.836 | -0.132 | -11520 | -1.188743
145.936 | -0.133 | -11510 | -1.19075
146.037 | -0.133 | -11510 | -1.191753
146.137 | -0.133 | -11510 | -1.192756
146.237 | -0.133 | -11500 | -1.194762
146.338 | -0.133 | -11500 | -1.195766
146.438 | -0.133 | -11500 | -1.196769
146.539 | -0.134 | -11500 | -1.198775
146.639 | -0.134 | -11500 | -1.199778
146.739 | -0.134 | -11490 | -1.200781
146.84 | -0.134 | -11490 | -1.201784
146.94 | -0.134 | -11490 | -1.202788
147.041 | -0.134 | -11480 | -1.204794
147.141 | -0.135 | -11480 | -1.205797
147.241 | -0.135 | -11480 | -1.207803
147.342 | -0.135 | -11480 | -1.208807
147.442 | -0.135 | -11480 | -1.20981
147.543 | -0.135 | -11480 | -1.211816
147.643 | -0.135 | -11480 | -1.212819
147.744 | -0.136 | -11470 | -1.213822
147.844 | -0.136 | -11470 | -1.215829
147.944 | -0.136 | -11470 | -1.215829
148.045 | -0.136 | -11470 | -1.216832
148.145 | -0.136 | -11460 | -1.218838
148.246 | -0.136 | -11460 | -1.220845
148.346 | -0.137 | -11460 | -1.221848
148.446 | -0.137 | -11460 | -1.222851
148.547 | -0.137 | -11460 | -1.223854
148.647 | -0.137 | -11450 | -1.224857
148.748 | -0.137 | -11440 | -1.226863
148.849 | -0.137 | -11440 | -1.227867
148.949 | -0.138 | -11440 | -1.22887
149.05 | -0.138 | -11440 | -1.229873
149.151 | -0.138 | -11440 | -1.230876
149.252 | -0.138 | -11430 | -1.232882
149.353 | -0.138 | -11430 | -1.233886
149.454 | -0.138 | -11430 | -1.234889
149.554 | -0.139 | -11420 | -1.235892
149.654 | -0.139 | -11420 | -1.237898
149.754 | -0.139 | -11420 | -1.237898
149.855 | -0.139 | -11420 | -1.239905
149.956 | -0.139 | -11410 | -1.240908
150.056 | -0.139 | -11410 | -1.241911
150.156 | -0.14 | -11410 | -1.242914
150.256 | -0.14 | -11400 | -1.243917
150.356 | -0.14 | -11400 | -1.24492
150.456 | -0.14 | -11400 | -1.245923
150.556 | -0.14 | -11400 | -1.246927
150.656 | -0.14 | -11390 | -1.248933
150.756 | -0.141 | -11390 | -1.248933
150.856 | -0.141 | -11390 | -1.250939
150.957 | -0.141 | -11390 | -1.250939
151.057 | -0.141 | -11380 | -1.252946
151.157 | -0.141 | -11380 | -1.253949
151.257 | -0.141 | -11380 | -1.254952
151.357 | -0.142 | -11380 | -1.255955
151.458 | -0.142 | -11380 | -1.256958
151.558 | -0.142 | -11380 | -1.257961
151.658 | -0.142 | -11380 | -1.258965
151.758 | -0.142 | -11370 | -1.259968
151.858 | -0.142 | -11370 | -1.260971
151.959 | -0.143 | -11370 | -1.260971
152.059 | -0.143 | -11370 | -1.262977
152.159 | -0.143 | -11370 | -1.26398
152.259 | -0.143 | -11370 | -1.264983
152.359 | -0.143 | -11370 | -1.265987
152.459 | -0.143 | -11370 | -1.26699
152.559 | -0.144 | -11370 | -1.26699
152.659 | -0.144 | -11370 | -1.267993
152.759 | -0.144 | -11370 | -1.269999
152.859 | -0.144 | -11370 | -1.269999
152.959 | -0.144 | -11370 | -1.272006
153.059 | -0.144 | -11370 | -1.272006
153.159 | -0.145 | -11370 | -1.273009
153.259 | -0.145 | -11360 | -1.274012
153.359 | -0.145 | -11360 | -1.275015
153.459 | -0.145 | -11360 | -1.275015
153.559 | -0.145 | -11360 | -1.276018
153.659 | -0.145 | -11360 | -1.278025
153.759 | -0.146 | -11360 | -1.279028
153.859 | -0.146 | -11360 | -1.279028
153.959 | -0.146 | -11360 | -1.280031
154.059 | -0.146 | -11360 | -1.281034
154.159 | -0.146 | -11360 | -1.282037
154.259 | -0.146 | -11360 | -1.28304
154.359 | -0.147 | -11360 | -1.284044
154.459 | -0.147 | -11360 | -1.285047
154.559 | -0.147 | -11360 | -1.285047
154.659 | -0.147 | -11360 | -1.28605
154.759 | -0.147 | -11360 | -1.288056
154.859 | -0.147 | -11360 | -1.288056
154.959 | -0.148 | -11360 | -1.289059
155.059 | -0.148 | -11370 | -1.290062
155.159 | -0.148 | -11370 | -1.290062
155.259 | -0.148 | -11370 | -1.292069
155.359 | -0.148 | -11370 | -1.292069
155.459 | -0.148 | -11370 | -1.293072
155.559 | -0.149 | -11370 | -1.294075
155.659 | -0.149 | -11370 | -1.295078
155.759 | -0.149 | -11370 | -1.295078
155.859 | -0.149 | -11370 | -1.296081
155.959 | -0.149 | -11370 | -1.297085
156.059 | -0.149 | -11370 | -1.298088
156.159 | -0.15 | -11370 | -1.299091
156.259 | -0.15 | -11370 | -1.300094
156.359 | -0.15 | -11370 | -1.301097
156.459 | -0.15 | -11370 | -1.3021
156.559 | -0.15 | -11370 | -1.3021
156.659 | -0.15 | -11370 | -1.303104
156.759 | -0.151 | -11380 | -1.304107
156.859 | -0.151 | -11380 | -1.30511
156.959 | -0.151 | -11380 | -1.306113
157.059 | -0.151 | -11380 | -1.307116
157.159 | -0.151 | -11380 | -1.308119
157.259 | -0.151 | -11380 | -1.309122
157.359 | -0.152 | -11380 | -1.309122
157.459 | -0.152 | -11380 | -1.310126
157.559 | -0.152 | -11380 | -1.311129
157.659 | -0.152 | -11380 | -1.312132
157.759 | -0.152 | -11380 | -1.313135
157.859 | -0.152 | -11380 | -1.314138
157.959 | -0.153 | -11380 | -1.315141
158.059 | -0.153 | -11380 | -1.316145
158.159 | -0.153 | -11380 | -1.317148
158.259 | -0.153 | -11380 | -1.318151
158.359 | -0.153 | -11380 | -1.318151
158.459 | -0.153 | -11380 | -1.319154
158.559 | -0.154 | -11380 | -1.32116
158.659 | -0.154 | -11380 | -1.322164
158.759 | -0.154 | -11380 | -1.322164
158.859 | -0.154 | -11380 | -1.323167
158.959 | -0.154 | -11380 | -1.32417
159.059 | -0.154 | -11390 | -1.325173
159.159 | -0.155 | -11390 | -1.326176
159.259 | -0.155 | -11390 | -1.327179
159.359 | -0.155 | -11390 | -1.329186
159.459 | -0.155 | -11390 | -1.329186
159.559 | -0.155 | -11390 | -1.330189
159.659 | -0.155 | -11390 | -1.331192
159.759 | -0.156 | -11390 | -1.332195
159.859 | -0.156 | -11390 | -1.333198
159.96 | -0.156 | -11390 | -1.334201
160.06 | -0.156 | -11390 | -1.335205
160.161 | -0.156 | -11390 | -1.336208
160.261 | -0.156 | -11390 | -1.337211
160.361 | -0.157 | -11390 | -1.338214
160.462 | -0.157 | -11390 | -1.34022
160.562 | -0.157 | -11390 | -1.34022
160.663 | -0.157 | -11390 | -1.342227
160.763 | -0.157 | -11390 | -1.34323
160.863 | -0.157 | -11390 | -1.344233
160.963 | -0.158 | -11390 | -1.345236
161.063 | -0.158 | -11390 | -1.346239
161.164 | -0.158 | -11380 | -1.347243
161.264 | -0.158 | -11380 | -1.348246
161.364 | -0.158 | -11380 | -1.348246
161.464 | -0.158 | -11380 | -1.350252
161.564 | -0.159 | -11380 | -1.352258
161.665 | -0.159 | -11380 | -1.353261
161.765 | -0.159 | -11380 | -1.353261
161.865 | -0.159 | -11380 | -1.354265
161.965 | -0.159 | -11380 | -1.355268
162.065 | -0.159 | -11380 | -1.357274
162.166 | -0.16 | -11380 | -1.358277
162.266 | -0.16 | -11380 | -1.35928
162.366 | -0.16 | -11380 | -1.360284
162.466 | -0.16 | -11380 | -1.361287
162.566 | -0.16 | -11380 | -1.36229
162.667 | -0.16 | -11380 | -1.364296
162.767 | -0.161 | -11380 | -1.365299
162.867 | -0.161 | -11380 | -1.367306
162.967 | -0.161 | -11380 | -1.367306
163.067 | -0.161 | -11380 | -1.368309
163.168 | -0.161 | -11380 | -1.369312
163.268 | -0.161 | -11380 | -1.371318
163.369 | -0.162 | -11380 | -1.372322
163.469 | -0.162 | -11380 | -1.373325
163.569 | -0.162 | -11380 | -1.374328
163.67 | -0.162 | -11380 | -1.376334
163.77 | -0.162 | -11380 | -1.377337
163.871 | -0.162 | -11380 | -1.379344
163.971 | -0.163 | -11380 | -1.380347
164.071 | -0.163 | -11380 | -1.380347
164.172 | -0.163 | -11380 | -1.382353
164.272 | -0.163 | -11370 | -1.383356
164.373 | -0.163 | -11370 | -1.384359
164.473 | -0.163 | -11370 | -1.385363
164.573 | -0.164 | -11370 | -1.387369
164.673 | -0.164 | -11370 | -1.389375
164.773 | -0.164 | -11370 | -1.390378
164.874 | -0.164 | -11370 | -1.390378
164.974 | -0.164 | -11370 | -1.392385
165.074 | -0.164 | -11370 | -1.394391
165.174 | -0.165 | -11370 | -1.394391
165.274 | -0.165 | -11360 | -1.396397
165.375 | -0.165 | -11360 | -1.3974
165.475 | -0.165 | -11360 | -1.399407
165.575 | -0.165 | -11360 | -1.401413
165.675 | -0.165 | -11360 | -1.401413
165.775 | -0.166 | -11360 | -1.403419
165.876 | -0.166 | -11360 | -1.405426
165.976 | -0.166 | -11360 | -1.406429
166.076 | -0.166 | -11360 | -1.407432
166.176 | -0.166 | -11360 | -1.409438
166.276 | -0.166 | -11360 | -1.410442
166.377 | -0.167 | -11360 | -1.411445
166.477 | -0.167 | -11360 | -1.413451
166.578 | -0.167 | -11360 | -1.414454
166.678 | -0.167 | -11360 | -1.416461
166.778 | -0.167 | -11360 | -1.417464
166.879 | -0.167 | -11360 | -1.41947
166.979 | -0.168 | -11360 | -1.420473
167.08 | -0.168 | -11360 | -1.421476
167.18 | -0.168 | -11360 | -1.423483
167.28 | -0.168 | -11360 | -1.425489
167.381 | -0.168 | -11360 | -1.426492
167.481 | -0.168 | -11360 | -1.427495
167.582 | -0.169 | -11360 | -1.429502
167.682 | -0.169 | -11350 | -1.431508
167.782 | -0.169 | -11350 | -1.432511
167.882 | -0.169 | -11350 | -1.433514
167.982 | -0.169 | -11350 | -1.435521
168.083 | -0.169 | -11350 | -1.436524
168.183 | -0.17 | -11350 | -1.43853
168.283 | -0.17 | -11350 | -1.439533
168.383 | -0.17 | -11350 | -1.441539
168.483 | -0.17 | -11340 | -1.442543
168.584 | -0.17 | -11340 | -1.443546
168.684 | -0.17 | -11340 | -1.445552
168.784 | -0.171 | -11340 | -1.447558
168.884 | -0.171 | -11340 | -1.449565
168.984 | -0.171 | -11340 | -1.450568
169.085 | -0.171 | -11340 | -1.452574
169.185 | -0.171 | -11340 | -1.453577
169.286 | -0.171 | -11340 | -1.455584
169.386 | -0.172 | -11340 | -1.456587
169.486 | -0.172 | -11340 | -1.458593
169.587 | -0.172 | -11340 | -1.4606
169.687 | -0.172 | -11330 | -1.461603
169.788 | -0.172 | -11330 | -1.463609
169.888 | -0.172 | -11330 | -1.464612
169.988 | -0.173 | -11330 | -1.465615
170.089 | -0.173 | -11330 | -1.468625
170.189 | -0.173 | -11330 | -1.469628
170.29 | -0.173 | -11330 | -1.470631
170.39 | -0.173 | -11330 | -1.471634
170.49 | -0.173 | -11330 | -1.474644
170.591 | -0.174 | -11330 | -1.475647
170.691 | -0.174 | -11320 | -1.477653
170.792 | -0.174 | -11320 | -1.478656
170.892 | -0.174 | -11320 | -1.480663
170.992 | -0.174 | -11320 | -1.482669
171.092 | -0.174 | -11320 | -1.483672
171.192 | -0.175 | -11320 | -1.485678
171.293 | -0.175 | -11320 | -1.487685
171.393 | -0.175 | -11320 | -1.488688
171.494 | -0.175 | -11320 | -1.490694
171.595 | -0.175 | -11320 | -1.491697
171.695 | -0.175 | -11320 | -1.492701
171.796 | -0.176 | -11320 | -1.494707
171.896 | -0.176 | -11320 | -1.497716
171.997 | -0.176 | -11310 | -1.49872
172.097 | -0.176 | -11310 | -1.499723
172.197 | -0.176 | -11310 | -1.501729
172.297 | -0.176 | -11310 | -1.503735
172.397 | -0.177 | -11310 | -1.504738
172.498 | -0.177 | -11310 | -1.506745
172.598 | -0.177 | -11310 | -1.508751
172.698 | -0.177 | -11310 | -1.510757
172.799 | -0.177 | -11310 | -1.511761
172.899 | -0.177 | -11310 | -1.513767
173 | -0.178 | -11310 | -1.51477
173.1 | -0.178 | -11310 | -1.516776
173.2 | -0.178 | -11310 | -1.518783
173.301 | -0.178 | -11310 | -1.521792
173.402 | -0.178 | -11310 | -1.522795
173.503 | -0.179 | -11300 | -1.524802
173.603 | -0.179 | -11300 | -1.526808
173.704 | -0.179 | -11300 | -1.527811
173.804 | -0.179 | -11310 | -1.529817
173.904 | -0.179 | -11300 | -1.531824
174.005 | -0.179 | -11300 | -1.532827
174.106 | -0.18 | -11300 | -1.534833
174.206 | -0.18 | -11300 | -1.53684
174.307 | -0.18 | -11300 | -1.537843
174.408 | -0.18 | -11300 | -1.539849
174.508 | -0.18 | -11300 | -1.541855
174.608 | -0.18 | -11300 | -1.543862
174.709 | -0.181 | -11300 | -1.544865
174.809 | -0.181 | -11300 | -1.546871
174.909 | -0.181 | -11300 | -1.548877
175.009 | -0.181 | -11300 | -1.550884
175.109 | -0.181 | -11300 | -1.55289
175.209 | -0.181 | -11300 | -1.554896
175.309 | -0.182 | -11300 | -1.556903
175.409 | -0.182 | -11300 | -1.557906
175.509 | -0.182 | -11300 | -1.559912
175.609 | -0.182 | -11300 | -1.561919
175.709 | -0.182 | -11300 | -1.563925
175.809 | -0.182 | -11300 | -1.564928
175.909 | -0.183 | -11300 | -1.566934
176.009 | -0.183 | -11300 | -1.568941
176.109 | -0.183 | -11300 | -1.570947
176.209 | -0.183 | -11300 | -1.572953
176.309 | -0.183 | -11300 | -1.57496
176.409 | -0.183 | -11290 | -1.576966
176.509 | -0.184 | -11290 | -1.577969
176.609 | -0.184 | -11290 | -1.579975
176.71 | -0.184 | -11290 | -1.581982
176.81 | -0.184 | -11300 | -1.583988
176.911 | -0.184 | -11290 | -1.585994
177.011 | -0.184 | -11290 | -1.588001
177.111 | -0.185 | -11290 | -1.589004
177.211 | -0.185 | -11290 | -1.592013
177.311 | -0.185 | -11290 | -1.593016
177.412 | -0.185 | -11290 | -1.595023
177.512 | -0.185 | -11290 | -1.597029
177.612 | -0.185 | -11290 | -1.599035
177.713 | -0.186 | -11290 | -1.601042
177.813 | -0.186 | -11290 | -1.603048
177.914 | -0.186 | -11290 | -1.604051
178.014 | -0.186 | -11280 | -1.607061
178.114 | -0.186 | -11280 | -1.608064
178.214 | -0.186 | -11280 | -1.61007
178.314 | -0.187 | -11280 | -1.61308
178.415 | -0.187 | -11280 | -1.614083
178.515 | -0.187 | -11280 | -1.615086
178.615 | -0.187 | -11280 | -1.618095
178.715 | -0.187 | -11280 | -1.620102
178.815 | -0.187 | -11280 | -1.622108
178.916 | -0.188 | -11280 | -1.624114
179.016 | -0.188 | -11270 | -1.625118
179.116 | -0.188 | -11270 | -1.627124
179.216 | -0.188 | -11270 | -1.62913
179.316 | -0.188 | -11270 | -1.631137
179.417 | -0.188 | -11270 | -1.633143
179.517 | -0.189 | -11270 | -1.636152
179.617 | -0.189 | -11270 | -1.637155
179.717 | -0.189 | -11270 | -1.639162
179.817 | -0.189 | -11270 | -1.641168
179.918 | -0.189 | -11270 | -1.643174
180.018 | -0.189 | -11270 | -1.645181
180.119 | -0.19 | -11270 | -1.647187
180.219 | -0.19 | -11270 | -1.64819
180.319 | -0.19 | -11270 | -1.650197
180.42 | -0.19 | -11270 | -1.652203
180.52 | -0.19 | -11270 | -1.655212
180.621 | -0.19 | -11270 | -1.657219
180.721 | -0.191 | -11270 | -1.659225
180.821 | -0.191 | -11270 | -1.660228
180.922 | -0.191 | -11270 | -1.663238
181.022 | -0.191 | -11270 | -1.665244
181.123 | -0.191 | -11270 | -1.66725
181.223 | -0.191 | -11270 | -1.669257
181.323 | -0.192 | -11270 | -1.672266
181.423 | -0.192 | -11270 | -1.674272
181.523 | -0.192 | -11270 | -1.675276
181.624 | -0.192 | -11260 | -1.678285
181.724 | -0.192 | -11260 | -1.680291
181.824 | -0.192 | -11260 | -1.682298
181.924 | -0.193 | -11260 | -1.684304
182.024 | -0.193 | -11260 | -1.68631
182.125 | -0.193 | -11260 | -1.68932
182.225 | -0.193 | -11260 | -1.691326
182.325 | -0.193 | -11260 | -1.693332
182.425 | -0.193 | -11250 | -1.695339
182.525 | -0.194 | -11250 | -1.697345
182.626 | -0.194 | -11250 | -1.700355
182.726 | -0.194 | -11250 | -1.702361
182.826 | -0.194 | -11250 | -1.704367
182.926 | -0.194 | -11250 | -1.706373
183.026 | -0.194 | -11250 | -1.709383
183.127 | -0.195 | -11250 | -1.710386
183.227 | -0.195 | -11250 | -1.713396
183.328 | -0.195 | -11240 | -1.715402
183.428 | -0.195 | -11240 | -1.717408
183.528 | -0.195 | -11240 | -1.720418
183.629 | -0.195 | -11240 | -1.722424
183.729 | -0.196 | -11240 | -1.72443
183.83 | -0.196 | -11240 | -1.726437
183.93 | -0.196 | -11240 | -1.729446
184.03 | -0.196 | -11230 | -1.731452
184.13 | -0.196 | -11230 | -1.734462
184.23 | -0.196 | -11230 | -1.735465
184.331 | -0.197 | -11230 | -1.738475
184.431 | -0.197 | -11230 | -1.741484
184.531 | -0.197 | -11230 | -1.74349
184.632 | -0.197 | -11230 | -1.745497
184.732 | -0.197 | -11230 | -1.748506
184.833 | -0.197 | -11230 | -1.751516
184.933 | -0.198 | -11220 | -1.752519
185.033 | -0.198 | -11220 | -1.755528
185.134 | -0.198 | -11220 | -1.757535
185.234 | -0.198 | -11220 | -1.760544
185.335 | -0.198 | -11220 | -1.76255
185.435 | -0.198 | -11210 | -1.764557
185.536 | -0.199 | -11210 | -1.767566
185.636 | -0.199 | -11210 | -1.769572
185.736 | -0.199 | -11210 | -1.771579
185.837 | -0.199 | -11210 | -1.773585
185.937 | -0.199 | -11210 | -1.776595
186.038 | -0.199 | -11210 | -1.778601
186.138 | -0.2 | -11200 | -1.78161
186.238 | -0.2 | -11200 | -1.783617
186.339 | -0.2 | -11200 | -1.785623
186.439 | -0.2 | -11200 | -1.788632
186.54 | -0.2 | -11190 | -1.790639
186.64 | -0.2 | -11190 | -1.793648
186.74 | -0.201 | -11190 | -1.795655
186.84 | -0.201 | -11190 | -1.798664
186.94 | -0.201 | -11190 | -1.80067
187.041 | -0.201 | -11190 | -1.80368
187.141 | -0.201 | -11190 | -1.806689
187.241 | -0.201 | -11190 | -1.808696
187.341 | -0.202 | -11190 | -1.811705
187.441 | -0.202 | -11180 | -1.813711
187.542 | -0.202 | -11180 | -1.816721
187.642 | -0.202 | -11180 | -1.818727
187.742 | -0.202 | -11180 | -1.821737
187.843 | -0.202 | -11180 | -1.825749
187.943 | -0.203 | -11170 | -1.827756
188.044 | -0.203 | -11170 | -1.830765
188.144 | -0.203 | -11170 | -1.833775
188.245 | -0.203 | -11170 | -1.835781
188.345 | -0.203 | -11170 | -1.839794
188.445 | -0.203 | -11170 | -1.8418
188.546 | -0.204 | -11170 | -1.844809
188.646 | -0.204 | -11170 | -1.847819
188.747 | -0.204 | -11170 | -1.850828
188.847 | -0.204 | -11160 | -1.853838
188.947 | -0.204 | -11160 | -1.856847
189.048 | -0.204 | -11160 | -1.86086
189.148 | -0.205 | -11160 | -1.862866
189.249 | -0.205 | -11160 | -1.866879
189.349 | -0.205 | -11160 | -1.869888
189.449 | -0.205 | -11150 | -1.872898
189.55 | -0.205 | -11150 | -1.87691
189.65 | -0.205 | -11150 | -1.87992
189.751 | -0.206 | -11150 | -1.882929
189.851 | -0.206 | -11150 | -1.885939
189.951 | -0.206 | -11140 | -1.889952
190.052 | -0.206 | -11140 | -1.893964
190.152 | -0.206 | -11140 | -1.896974
190.253 | -0.206 | -11140 | -1.900986
190.353 | -0.207 | -11140 | -1.904999
190.454 | -0.207 | -11140 | -1.911018
190.555 | -0.207 | -11130 | -1.915031
190.656 | -0.207 | -11130 | -1.919043
190.757 | -0.207 | -11130 | -1.923056
190.858 | -0.207 | -11130 | -1.927068
190.959 | -0.208 | -11130 | -1.931081
191.059 | -0.208 | -11130 | -1.935094
191.159 | -0.208 | -11130 | -1.939106
191.259 | -0.208 | -11130 | -1.943119
191.359 | -0.208 | -11130 | -1.947132
191.46 | -0.208 | -11120 | -1.951144
191.56 | -0.209 | -11120 | -1.955157
191.661 | -0.209 | -11110 | -1.960173
191.761 | -0.209 | -11110 | -1.964185
191.861 | -0.209 | -11110 | -1.968198
191.961 | -0.209 | -11110 | -1.972211
192.061 | -0.209 | -11110 | -1.97823
192.162 | -0.21 | -11110 | -1.983245
192.262 | -0.21 | -11100 | -1.987258
192.362 | -0.21 | -11100 | -1.991271
192.462 | -0.21 | -11100 | -1.99729
192.563 | -0.21 | -11100 | -2.002305
192.664 | -0.21 | -11090 | -2.006318
192.764 | -0.211 | -11090 | -2.011334
192.864 | -0.211 | -11090 | -2.017353
192.964 | -0.211 | -11090 | -2.021365
193.064 | -0.211 | -11090 | -2.027384
193.165 | -0.211 | -11080 | -2.033403
193.265 | -0.211 | -11080 | -2.038419
193.365 | -0.212 | -11080 | -2.044438
193.465 | -0.212 | -11080 | -2.049454
193.565 | -0.212 | -11070 | -2.05447
193.666 | -0.212 | -11070 | -2.061492
193.766 | -0.212 | -11070 | -2.066508
193.866 | -0.212 | -11070 | -2.07353
193.966 | -0.213 | -11070 | -2.078545
194.066 | -0.213 | -11070 | -2.084564
194.167 | -0.213 | -11060 | -2.091587
194.267 | -0.213 | -11060 | -2.096602
194.367 | -0.213 | -11060 | -2.103624
194.467 | -0.213 | -11050 | -2.10864
194.567 | -0.214 | -11050 | -2.115662
194.668 | -0.214 | -11050 | -2.120678
194.768 | -0.214 | -11050 | -2.1277
194.869 | -0.214 | -11040 | -2.134722
194.969 | -0.214 | -11040 | -2.140741
195.069 | -0.214 | -11040 | -2.14676
195.169 | -0.215 | -11030 | -2.152779
195.269 | -0.215 | -11030 | -2.159801
195.37 | -0.215 | -11030 | -2.166823
195.47 | -0.215 | -11030 | -2.172842
195.57 | -0.215 | -11020 | -2.179865
195.671 | -0.215 | -11020 | -2.185883
195.771 | -0.216 | -11010 | -2.191902
195.872 | -0.216 | -11010 | -2.199928
195.972 | -0.216 | -11010 | -2.205947
196.072 | -0.216 | -11010 | -2.211966
196.173 | -0.216 | -11000 | -2.218988
196.273 | -0.216 | -10990 | -2.227013
196.374 | -0.217 | -10990 | -2.234035
196.474 | -0.217 | -10990 | -2.239051
196.574 | -0.217 | -10980 | -2.247076
196.674 | -0.217 | -10980 | -2.254098
196.774 | -0.217 | -10970 | -2.26112
196.875 | -0.217 | -10970 | -2.269146
196.975 | -0.218 | -10960 | -2.275165
197.075 | -0.218 | -10960 | -2.282187
197.175 | -0.218 | -10960 | -2.289209
197.275 | -0.218 | -10950 | -2.297234
197.376 | -0.218 | -10950 | -2.304256
197.476 | -0.218 | -10940 | -2.312281
197.576 | -0.219 | -10940 | -2.320307
197.676 | -0.219 | -10930 | -2.326326
197.776 | -0.219 | -10930 | -2.335354
197.877 | -0.219 | -10920 | -2.343379
197.977 | -0.219 | -10920 | -2.351405
198.078 | -0.219 | -10910 | -2.35943
198.178 | -0.22 | -10910 | -2.365449
198.278 | -0.22 | -10900 | -2.373474
198.379 | -0.22 | -10900 | -2.382503
198.479 | -0.22 | -10890 | -2.390528
198.58 | -0.22 | -10890 | -2.396547
198.68 | -0.22 | -10880 | -2.404572
198.78 | -0.221 | -10880 | -2.412597
198.88 | -0.221 | -10870 | -2.420623
198.98 | -0.221 | -10860 | -2.428648
199.081 | -0.221 | -10860 | -2.437676
199.181 | -0.221 | -10850 | -2.445702
199.281 | -0.221 | -10850 | -2.453727
199.381 | -0.222 | -10840 | -2.462755
199.481 | -0.222 | -10840 | -2.470781
199.582 | -0.222 | -10830 | -2.478806
199.682 | -0.222 | -10820 | -2.486831
199.782 | -0.222 | -10820 | -2.496863
199.882 | -0.222 | -10810 | -2.504888
199.982 | -0.223 | -10800 | -2.512913
200.083 | -0.223 | -10800 | -2.520939
200.183 | -0.223 | -10800 | -2.529967
200.283 | -0.223 | -10790 | -2.537992
200.383 | -0.223 | -10780 | -2.548024
200.483 | -0.223 | -10780 | -2.556049
200.584 | -0.224 | -10770 | -2.565078
200.684 | -0.224 | -10770 | -2.573103
200.784 | -0.224 | -10760 | -2.581128
200.884 | -0.224 | -10760 | -2.589153
200.984 | -0.224 | -10750 | -2.599185
201.085 | -0.224 | -10750 | -2.60721
201.185 | -0.225 | -10740 | -2.615236
201.286 | -0.225 | -10740 | -2.623261
201.386 | -0.225 | -10740 | -2.632289
201.486 | -0.225 | -10730 | -2.642321
201.587 | -0.225 | -10720 | -2.650346
201.687 | -0.225 | -10720 | -2.658371
201.788 | -0.226 | -10720 | -2.6674
201.888 | -0.226 | -10710 | -2.676428
201.988 | -0.226 | -10700 | -2.685457
202.088 | -0.226 | -10700 | -2.693482
202.188 | -0.226 | -10690 | -2.701507
202.289 | -0.226 | -10690 | -2.709532
202.389 | -0.227 | -10680 | -2.717558
202.489 | -0.227 | -10670 | -2.726586
202.59 | -0.227 | -10670 | -2.734611
202.69 | -0.227 | -10670 | -2.742637
202.791 | -0.227 | -10660 | -2.750662
202.891 | -0.227 | -10650 | -2.760694
202.991 | -0.228 | -10650 | -2.766713
203.091 | -0.228 | -10650 | -2.774738
203.191 | -0.228 | -10640 | -2.783766
203.292 | -0.228 | -10630 | -2.791791
203.392 | -0.228 | -10630 | -2.79781
203.492 | -0.228 | -10630 | -2.805836
203.592 | -0.229 | -10620 | -2.813861
203.692 | -0.229 | -10610 | -2.820883
203.793 | -0.229 | -10610 | -2.827905
203.893 | -0.229 | -10600 | -2.834927
203.994 | -0.229 | -10600 | -2.842953
204.094 | -0.229 | -10590 | -2.848972
204.194 | -0.23 | -10590 | -2.855994
204.295 | -0.23 | -10590 | -2.863016
204.395 | -0.23 | -10580 | -2.869035
204.496 | -0.23 | -10580 | -2.876057
204.596 | -0.23 | -10570 | -2.883079
204.696 | -0.23 | -10570 | -2.891104
204.796 | -0.231 | -10570 | -2.89612
204.896 | -0.231 | -10560 | -2.903142
204.997 | -0.231 | -10560 | -2.910164
205.097 | -0.231 | -10550 | -2.916183
205.197 | -0.231 | -10550 | -2.922202
205.298 | -0.231 | -10540 | -2.928221
205.398 | -0.232 | -10540 | -2.93424
205.499 | -0.232 | -10530 | -2.941262
205.599 | -0.232 | -10530 | -2.946278
205.699 | -0.232 | -10530 | -2.9533
205.799 | -0.232 | -10520 | -2.959319
205.899 | -0.232 | -10520 | -2.965338
206 | -0.233 | -10510 | -2.971357
206.1 | -0.233 | -10510 | -2.977376
206.2 | -0.233 | -10510 | -2.982392
206.301 | -0.233 | -10500 | -2.988411
206.401 | -0.233 | -10490 | -2.993426
206.502 | -0.233 | -10490 | -3.000449
206.602 | -0.234 | -10490 | -3.005464
206.703 | -0.234 | -10480 | -3.01048
206.803 | -0.234 | -10480 | -3.016499
206.903 | -0.234 | -10470 | -3.021515
207.004 | -0.234 | -10470 | -3.030543
207.105 | -0.235 | -10460 | -3.036562
207.206 | -0.235 | -10460 | -3.043584
207.307 | -0.235 | -10450 | -3.0486
207.407 | -0.235 | -10450 | -3.053616
207.508 | -0.235 | -10450 | -3.060638
207.608 | -0.235 | -10440 | -3.065654
207.708 | -0.236 | -10440 | -3.072676
207.809 | -0.236 | -10430 | -3.079698
207.909 | -0.236 | -10430 | -3.08672
208.009 | -0.236 | -10430 | -3.091736
208.109 | -0.236 | -10420 | -3.098758
208.21 | -0.236 | -10410 | -3.104777
208.311 | -0.237 | -10410 | -3.111799
208.412 | -0.237 | -10410 | -3.118821
208.512 | -0.237 | -10400 | -3.12484
208.612 | -0.237 | -10400 | -3.130859
208.712 | -0.237 | -10390 | -3.137881
208.812 | -0.237 | -10390 | -3.1439
208.912 | -0.238 | -10390 | -3.150922
209.012 | -0.238 | -10380 | -3.157945
209.112 | -0.238 | -10370 | -3.16296
209.213 | -0.238 | -10370 | -3.170986
209.313 | -0.238 | -10360 | -3.176001
209.414 | -0.238 | -10360 | -3.183024
209.514 | -0.239 | -10350 | -3.189042
209.614 | -0.239 | -10350 | -3.195061
209.714 | -0.239 | -10340 | -3.202084
209.814 | -0.239 | -10340 | -3.207099
209.914 | -0.239 | -10340 | -3.214121
210.014 | -0.239 | -10330 | -3.221144
210.114 | -0.24 | -10330 | -3.226159
210.214 | -0.24 | -10320 | -3.233181
210.314 | -0.24 | -10320 | -3.240204
210.415 | -0.24 | -10310 | -3.245219
210.515 | -0.24 | -10300 | -3.252241
210.615 | -0.24 | -10300 | -3.25826
210.715 | -0.241 | -10300 | -3.265283
210.815 | -0.241 | -10290 | -3.272305
210.916 | -0.241 | -10280 | -3.278324
211.016 | -0.241 | -10280 | -3.285346
211.116 | -0.241 | -10280 | -3.292368
211.216 | -0.241 | -10270 | -3.29939
211.316 | -0.242 | -10270 | -3.307415
211.417 | -0.242 | -10260 | -3.313434
211.517 | -0.242 | -10260 | -3.320456
211.617 | -0.242 | -10250 | -3.327478
211.717 | -0.242 | -10250 | -3.333497
211.817 | -0.242 | -10240 | -3.340519
211.917 | -0.243 | -10240 | -3.347542
212.017 | -0.243 | -10240 | -3.354564
212.117 | -0.243 | -10230 | -3.360583
212.217 | -0.243 | -10230 | -3.366602
212.317 | -0.243 | -10220 | -3.372621
212.418 | -0.243 | -10220 | -3.37864
212.518 | -0.244 | -10220 | -3.385662
212.619 | -0.244 | -10220 | -3.390677
212.719 | -0.244 | -10210 | -3.3977
212.819 | -0.244 | -10210 | -3.402715
212.92 | -0.244 | -10210 | -3.407731
213.02 | -0.244 | -10210 | -3.41375
213.121 | -0.245 | -10200 | -3.419769
213.221 | -0.245 | -10200 | -3.425788
213.321 | -0.245 | -10200 | -3.431807
213.422 | -0.245 | -10200 | -3.437826
213.522 | -0.245 | -10190 | -3.441839
213.623 | -0.245 | -10190 | -3.446854
213.723 | -0.246 | -10190 | -3.452873
213.823 | -0.246 | -10180 | -3.456886
213.924 | -0.246 | -10180 | -3.460899
214.024 | -0.246 | -10180 | -3.464911
214.125 | -0.246 | -10180 | -3.468924
214.225 | -0.246 | -10170 | -3.472936
214.325 | -0.247 | -10170 | -3.476949
214.425 | -0.247 | -10160 | -3.480962
214.525 | -0.247 | -10160 | -3.482968
214.626 | -0.247 | -10160 | -3.485978
214.726 | -0.247 | -10160 | -3.48999
214.826 | -0.247 | -10160 | -3.494003
214.926 | -0.248 | -10160 | -3.497012
215.026 | -0.248 | -10150 | -3.500022
215.127 | -0.248 | -10150 | -3.502028