## Sheet1
Time (sec) | Extension (in) | Load (lbf) | Strain (%)
50.065 | 0 | 0 | 0
50.165 | 0 | -2.42 | -0.000803
50.266 | 0 | -12.09 | -0.001103
50.366 | 0 | -20.14 | -0.001605
50.467 | -0.001 | -25.78 | -0.002207
50.567 | -0.001 | -29 | -0.002207
50.667 | -0.001 | -31.41 | -0.001906
50.768 | -0.001 | -33.83 | -0.002709
50.868 | -0.001 | -35.44 | -0.002207
50.969 | -0.001 | -37.05 | -0.002709
51.069 | -0.002 | -39.47 | -0.002408
51.17 | -0.002 | -41.08 | -0.003009
51.27 | -0.002 | -42.69 | -0.002709
51.37 | -0.002 | -44.3 | -0.00321
51.471 | -0.002 | -45.91 | -0.003009
51.571 | -0.002 | -47.52 | -0.002709
51.672 | -0.003 | -49.13 | -0.003009
51.772 | -0.003 | -50.74 | -0.003511
51.872 | -0.003 | -51.55 | -0.003511
51.973 | -0.003 | -52.35 | -0.00321
52.073 | -0.003 | -53.16 | -0.003009
52.174 | -0.003 | -53.96 | -0.00321
52.274 | -0.004 | -53.96 | -0.00321
52.374 | -0.004 | -55.57 | -0.003511
52.475 | -0.004 | -57.18 | -0.003812
52.575 | -0.004 | -57.99 | -0.003812
52.676 | -0.004 | -59.6 | -0.003812
52.776 | -0.004 | -61.21 | -0.003812
52.876 | -0.005 | -62.02 | -0.004013
52.977 | -0.005 | -62.82 | -0.004314
53.077 | -0.005 | -64.43 | -0.004314
53.178 | -0.005 | -65.24 | -0.004615
53.278 | -0.005 | -66.04 | -0.004314
53.379 | -0.005 | -67.65 | -0.004615
53.479 | -0.006 | -69.27 | -0.004815
53.579 | -0.006 | -70.07 | -0.004615
53.68 | -0.006 | -71.68 | -0.004314
53.78 | -0.006 | -71.68 | -0.004815
53.881 | -0.006 | -70.88 | -0.005116
53.981 | -0.006 | -70.88 | -0.005116
54.081 | -0.007 | -70.07 | -0.004815
54.182 | -0.007 | -71.68 | -0.004815
54.282 | -0.007 | -72.49 | -0.004815
54.383 | -0.007 | -73.29 | -0.005116
54.483 | -0.007 | -72.49 | -0.005116
54.583 | -0.007 | -71.68 | -0.005417
54.683 | -0.008 | -73.29 | -0.005116
54.783 | -0.008 | -74.1 | -0.005618
54.884 | -0.008 | -75.71 | -0.005417
54.984 | -0.008 | -77.32 | -0.005618
55.084 | -0.008 | -78.93 | -0.005618
55.184 | -0.008 | -80.54 | -0.005618
55.284 | -0.009 | -82.15 | -0.005919
55.385 | -0.009 | -85.37 | -0.00622
55.485 | -0.009 | -87.79 | -0.006721
55.585 | -0.009 | -91.01 | -0.006721
55.685 | -0.009 | -93.43 | -0.006521
55.785 | -0.009 | -97.45 | -0.007022
55.886 | -0.01 | -99.87 | -0.007323
55.986 | -0.01 | -103.1 | -0.007524
56.087 | -0.01 | -108.7 | -0.007825
56.187 | -0.01 | -114.4 | -0.008326
56.287 | -0.01 | -120.8 | -0.008627
56.388 | -0.01 | -128.1 | -0.009129
56.488 | -0.011 | -135.3 | -0.009731
56.589 | -0.011 | -148.2 | -0.010232
56.69 | -0.011 | -152.2 | -0.010533
56.79 | -0.011 | -165.9 | -0.011035
56.891 | -0.011 | -174.8 | -0.012138
56.992 | -0.012 | -183.6 | -0.012138
57.092 | -0.012 | -192.5 | -0.012941
57.193 | -0.012 | -202.2 | -0.014044
57.293 | -0.012 | -212.6 | -0.013442
57.393 | -0.012 | -223.9 | -0.014245
57.494 | -0.012 | -236 | -0.015047
57.595 | -0.013 | -248.1 | -0.016452
57.695 | -0.013 | -260.9 | -0.016753
57.796 | -0.013 | -274.6 | -0.017756
57.896 | -0.013 | -289.1 | -0.018358
57.996 | -0.013 | -303.6 | -0.018859
58.097 | -0.013 | -318.9 | -0.019963
58.197 | -0.014 | -334.2 | -0.020966
58.297 | -0.014 | -350.3 | -0.021869
58.397 | -0.014 | -366.4 | -0.022069
58.497 | -0.014 | -382.6 | -0.023474
58.597 | -0.014 | -399.5 | -0.024477
58.697 | -0.014 | -416.4 | -0.025079
58.798 | -0.015 | -434.1 | -0.025581
58.898 | -0.015 | -451 | -0.026985
58.998 | -0.015 | -468.7 | -0.027988
59.098 | -0.015 | -487.2 | -0.029092
59.198 | -0.015 | -505 | -0.030195
59.299 | -0.015 | -523.5 | -0.030998
59.399 | -0.016 | -542 | -0.032302
59.499 | -0.016 | -560.5 | -0.033104
59.599 | -0.016 | -579.9 | -0.033706
59.699 | -0.016 | -599.2 | -0.035311
59.799 | -0.016 | -617.7 | -0.036415
59.899 | -0.016 | -637 | -0.037217
59.999 | -0.017 | -657.2 | -0.03802
60.099 | -0.017 | -677.3 | -0.039324
60.199 | -0.017 | -697.4 | -0.040126
60.299 | -0.017 | -717.6 | -0.041531
60.399 | -0.017 | -737.7 | -0.042835
60.499 | -0.017 | -757.8 | -0.043637
60.599 | -0.018 | -778 | -0.044741
60.699 | -0.018 | -798.9 | -0.046346
60.8 | -0.018 | -819.9 | -0.047148
60.9 | -0.018 | -840.8 | -0.047951
61 | -0.018 | -861.7 | -0.049255
61.1 | -0.018 | -881.1 | -0.05066
61.2 | -0.019 | -902.8 | -0.051763
61.301 | -0.019 | -923.7 | -0.053067
61.401 | -0.019 | -945.5 | -0.054371
61.501 | -0.019 | -968 | -0.054973
61.601 | -0.019 | -989 | -0.056879
61.701 | -0.019 | -1012 | -0.057381
61.802 | -0.02 | -1033 | -0.058685
61.902 | -0.02 | -1055 | -0.059788
62.003 | -0.02 | -1078 | -0.060892
62.103 | -0.02 | -1099 | -0.062497
62.203 | -0.02 | -1122 | -0.064102
62.304 | -0.02 | -1144 | -0.064904
62.404 | -0.021 | -1167 | -0.066008
62.505 | -0.021 | -1189 | -0.067312
62.605 | -0.021 | -1211 | -0.068415
62.705 | -0.021 | -1235 | -0.06972
62.806 | -0.021 | -1258 | -0.070823
62.906 | -0.021 | -1281 | -0.072428
63.007 | -0.022 | -1304 | -0.073532
63.107 | -0.022 | -1327 | -0.074836
63.207 | -0.022 | -1351 | -0.076541
63.307 | -0.022 | -1376 | -0.077043
63.407 | -0.022 | -1400 | -0.078347
63.508 | -0.022 | -1424 | -0.079751
63.608 | -0.023 | -1447 | -0.081657
63.708 | -0.023 | -1471 | -0.082159
63.808 | -0.023 | -1496 | -0.084065
63.908 | -0.023 | -1513 | -0.084867
64.009 | -0.023 | -1536 | -0.086171
64.109 | -0.023 | -1561 | -0.087576
64.209 | -0.024 | -1586 | -0.08888
64.309 | -0.024 | -1611 | -0.090184
64.409 | -0.024 | -1635 | -0.091588
64.51 | -0.024 | -1661 | -0.092893
64.61 | -0.024 | -1686 | -0.094799
64.71 | -0.024 | -1711 | -0.095601
64.81 | -0.025 | -1736 | -0.097507
64.91 | -0.025 | -1761 | -0.098811
65.011 | -0.025 | -1787 | -0.099915
65.111 | -0.025 | -1812 | -0.101219
65.212 | -0.025 | -1837 | -0.102122
65.312 | -0.025 | -1862 | -0.103927
65.412 | -0.026 | -1888 | -0.105833
65.513 | -0.026 | -1913 | -0.106636
65.613 | -0.026 | -1938 | -0.108241
65.714 | -0.026 | -1964 | -0.109645
65.814 | -0.026 | -1989 | -0.11125
65.914 | -0.026 | -2015 | -0.112554
66.015 | -0.027 | -2040 | -0.113959
66.115 | -0.027 | -2066 | -0.115263
66.216 | -0.027 | -2092 | -0.116667
66.316 | -0.027 | -2117 | -0.118272
66.416 | -0.027 | -2144 | -0.119577
66.516 | -0.027 | -2170 | -0.120881
66.616 | -0.028 | -2195 | -0.122285
66.717 | -0.028 | -2220 | -0.12389
66.817 | -0.028 | -2246 | -0.125796
66.917 | -0.028 | -2273 | -0.1271
67.018 | -0.028 | -2299 | -0.127702
67.118 | -0.028 | -2325 | -0.129307
67.219 | -0.029 | -2352 | -0.130912
67.319 | -0.029 | -2377 | -0.132517
67.42 | -0.029 | -2404 | -0.133821
67.52 | -0.029 | -2431 | -0.135226
67.62 | -0.029 | -2456 | -0.137132
67.721 | -0.029 | -2484 | -0.138135
67.821 | -0.03 | -2510 | -0.139539
67.922 | -0.03 | -2536 | -0.141345
68.022 | -0.03 | -2563 | -0.14275
68.122 | -0.03 | -2589 | -0.144054
68.223 | -0.03 | -2613 | -0.145458
68.323 | -0.03 | -2640 | -0.146762
68.424 | -0.031 | -2667 | -0.148367
68.524 | -0.031 | -2694 | -0.149972
68.624 | -0.031 | -2721 | -0.151377
68.725 | -0.031 | -2749 | -0.15248
68.825 | -0.031 | -2775 | -0.154286
68.926 | -0.031 | -2802 | -0.155891
69.026 | -0.032 | -2822 | -0.157295
69.126 | -0.032 | -2846 | -0.158098
69.226 | -0.032 | -2877 | -0.159703
69.326 | -0.032 | -2902 | -0.16211
69.427 | -0.032 | -2930 | -0.163214
69.527 | -0.032 | -2959 | -0.164317
69.628 | -0.033 | -2986 | -0.165622
69.728 | -0.033 | -3014 | -0.167829
69.828 | -0.033 | -3041 | -0.168631
69.929 | -0.033 | -3068 | -0.170738
70.029 | -0.033 | -3096 | -0.171841
70.13 | -0.033 | -3123 | -0.173446
70.23 | -0.034 | -3152 | -0.175051
70.33 | -0.034 | -3178 | -0.176656
70.431 | -0.034 | -3207 | -0.178061
70.531 | -0.034 | -3234 | -0.179866
70.632 | -0.034 | -3262 | -0.18097
70.732 | -0.034 | -3289 | -0.182876
70.832 | -0.035 | -3316 | -0.183678
70.933 | -0.035 | -3345 | -0.185785
71.033 | -0.035 | -3373 | -0.187189
71.134 | -0.035 | -3400 | -0.189095
71.234 | -0.035 | -3428 | -0.190099
71.334 | -0.035 | -3455 | -0.191804
71.435 | -0.036 | -3482 | -0.193409
71.535 | -0.036 | -3511 | -0.195014
71.636 | -0.036 | -3539 | -0.196318
71.736 | -0.036 | -3568 | -0.198224
71.837 | -0.036 | -3595 | -0.199528
71.937 | -0.036 | -3622 | -0.201133
72.037 | -0.037 | -3650 | -0.202538
72.138 | -0.037 | -3679 | -0.204444
72.238 | -0.037 | -3706 | -0.205447
72.339 | -0.037 | -3748 | -0.207955
72.44 | -0.037 | -3763 | -0.208757
72.54 | -0.037 | -3790 | -0.210563
72.641 | -0.038 | -3819 | -0.211967
72.741 | -0.038 | -3861 | -0.214877
72.842 | -0.038 | -3874 | -0.214877
72.942 | -0.038 | -3904 | -0.216783
73.042 | -0.038 | -3946 | -0.21899
73.143 | -0.038 | -3974 | -0.220595
73.243 | -0.039 | -4003 | -0.221899
73.344 | -0.039 | -4030 | -0.224306
73.445 | -0.039 | -4059 | -0.225109
73.546 | -0.039 | -4086 | -0.226814
73.646 | -0.039 | -4115 | -0.228419
73.747 | -0.039 | -4144 | -0.230526
73.847 | -0.04 | -4172 | -0.23193
73.947 | -0.04 | -4199 | -0.233535
74.048 | -0.04 | -4228 | -0.23514
74.148 | -0.04 | -4257 | -0.236445
74.248 | -0.04 | -4286 | -0.237849
74.348 | -0.04 | -4313 | -0.239956
74.448 | -0.041 | -4341 | -0.24126
74.548 | -0.041 | -4370 | -0.242965
74.648 | -0.041 | -4397 | -0.24457
74.748 | -0.041 | -4426 | -0.245874
74.848 | -0.041 | -4455 | -0.24778
74.948 | -0.041 | -4484 | -0.249084
75.049 | -0.042 | -4512 | -0.25099
75.149 | -0.042 | -4541 | -0.252595
75.249 | -0.042 | -4568 | -0.254
75.349 | -0.042 | -4595 | -0.255605
75.449 | -0.042 | -4621 | -0.257712
75.55 | -0.042 | -4652 | -0.259116
75.65 | -0.043 | -4677 | -0.26042
75.75 | -0.043 | -4706 | -0.262326
75.85 | -0.043 | -4735 | -0.263931
75.95 | -0.043 | -4763 | -0.265235
76.051 | -0.043 | -4792 | -0.267141
76.151 | -0.043 | -4821 | -0.268746
76.251 | -0.044 | -4850 | -0.270652
76.351 | -0.044 | -4879 | -0.272257
76.451 | -0.044 | -4908 | -0.273361
76.551 | -0.044 | -4937 | -0.275267
76.651 | -0.044 | -4964 | -0.277373
76.751 | -0.044 | -4982 | -0.277975
76.851 | -0.045 | -5013 | -0.279781
76.951 | -0.045 | -5042 | -0.281386
77.051 | -0.045 | -5069 | -0.283292
77.151 | -0.045 | -5098 | -0.284897
77.251 | -0.045 | -5127 | -0.286803
77.351 | -0.045 | -5156 | -0.288709
77.451 | -0.046 | -5185 | -0.289512
77.551 | -0.046 | -5214 | -0.291418
77.651 | -0.046 | -5243 | -0.293023
77.751 | -0.046 | -5270 | -0.295129
77.851 | -0.046 | -5301 | -0.296734
77.951 | -0.046 | -5328 | -0.29844
78.052 | -0.047 | -5357 | -0.300245
78.152 | -0.047 | -5386 | -0.301851
78.253 | -0.047 | -5414 | -0.303255
78.353 | -0.047 | -5443 | -0.305161
78.453 | -0.047 | -5472 | -0.306766
78.553 | -0.047 | -5501 | -0.308672
78.653 | -0.048 | -5530 | -0.310277
78.754 | -0.048 | -5559 | -0.311882
78.854 | -0.048 | -5588 | -0.313487
78.954 | -0.048 | -5617 | -0.315393
79.055 | -0.048 | -5644 | -0.316998
79.155 | -0.048 | -5673 | -0.318603
79.256 | -0.049 | -5702 | -0.320509
79.356 | -0.049 | -5738 | -0.322114
79.456 | -0.049 | -5766 | -0.324221
79.556 | -0.049 | -5795 | -0.325625
79.656 | -0.049 | -5823 | -0.32723
79.757 | -0.049 | -5851 | -0.329337
79.857 | -0.05 | -5883 | -0.330942
79.957 | -0.05 | -5911 | -0.332848
80.058 | -0.05 | -5939 | -0.334453
80.158 | -0.05 | -5968 | -0.336058
80.259 | -0.05 | -5996 | -0.337964
80.359 | -0.05 | -6024 | -0.33987
80.459 | -0.051 | -6056 | -0.341776
80.559 | -0.051 | -6084 | -0.343381
80.659 | -0.051 | -6113 | -0.344986
80.76 | -0.051 | -6141 | -0.347193
80.86 | -0.051 | -6169 | -0.348999
80.96 | -0.051 | -6197 | -0.350403
81.06 | -0.052 | -6225 | -0.351708
81.16 | -0.052 | -6254 | -0.353914
81.261 | -0.052 | -6282 | -0.35552
81.361 | -0.052 | -6310 | -0.357426
81.462 | -0.052 | -6338 | -0.359231
81.562 | -0.052 | -6366 | -0.360836
81.662 | -0.053 | -6395 | -0.362742
81.763 | -0.053 | -6423 | -0.364347
81.863 | -0.053 | -6451 | -0.366554
81.964 | -0.053 | -6479 | -0.368159
82.064 | -0.053 | -6507 | -0.370567
82.164 | -0.053 | -6539 | -0.37167
82.264 | -0.054 | -6568 | -0.373576
82.364 | -0.054 | -6592 | -0.375382
82.465 | -0.054 | -6620 | -0.377288
82.565 | -0.054 | -6648 | -0.379194
82.665 | -0.054 | -6676 | -0.380799
82.766 | -0.054 | -6705 | -0.382705
82.866 | -0.055 | -6733 | -0.38431
82.967 | -0.055 | -6761 | -0.386216
83.067 | -0.055 | -6789 | -0.387821
83.167 | -0.055 | -6817 | -0.389928
83.268 | -0.055 | -6846 | -0.391533
83.368 | -0.055 | -6874 | -0.393439
83.469 | -0.056 | -6902 | -0.395345
83.569 | -0.056 | -6930 | -0.397552
83.67 | -0.056 | -6958 | -0.399157
83.77 | -0.056 | -6986 | -0.400963
83.87 | -0.056 | -7015 | -0.402869
83.971 | -0.056 | -7043 | -0.404474
84.071 | -0.057 | -7071 | -0.406681
84.172 | -0.057 | -7099 | -0.407985
84.272 | -0.057 | -7127 | -0.40959
84.372 | -0.057 | -7156 | -0.412298
84.473 | -0.057 | -7180 | -0.413903
84.573 | -0.057 | -7208 | -0.415809
84.674 | -0.058 | -7236 | -0.417715
84.774 | -0.058 | -7264 | -0.419822
84.874 | -0.058 | -7292 | -0.421427
84.975 | -0.058 | -7321 | -0.423634
85.075 | -0.058 | -7349 | -0.425741
85.176 | -0.058 | -7373 | -0.427446
85.276 | -0.059 | -7401 | -0.429051
85.376 | -0.059 | -7429 | -0.431459
85.476 | -0.059 | -7454 | -0.433064
85.576 | -0.059 | -7482 | -0.43497
85.676 | -0.059 | -7510 | -0.436775
85.776 | -0.059 | -7538 | -0.438481
85.876 | -0.06 | -7562 | -0.440587
85.976 | -0.06 | -7590 | -0.442192
86.076 | -0.06 | -7619 | -0.444098
86.177 | -0.06 | -7643 | -0.446004
86.277 | -0.06 | -7671 | -0.448412
86.378 | -0.06 | -7699 | -0.450519
86.478 | -0.061 | -7723 | -0.451923
86.578 | -0.061 | -7752 | -0.45403
86.679 | -0.061 | -7776 | -0.455936
86.779 | -0.061 | -7804 | -0.458143
86.88 | -0.061 | -7832 | -0.459948
86.98 | -0.061 | -7856 | -0.461854
87.08 | -0.062 | -7884 | -0.46376
87.181 | -0.062 | -7905 | -0.465867
87.281 | -0.062 | -7929 | -0.467572
87.382 | -0.062 | -7957 | -0.46998
87.482 | -0.062 | -7985 | -0.471284
87.582 | -0.062 | -8009 | -0.473491
87.682 | -0.063 | -8037 | -0.475297
87.782 | -0.063 | -8062 | -0.477805
87.883 | -0.063 | -8090 | -0.479109
87.983 | -0.063 | -8118 | -0.481516
88.083 | -0.063 | -8142 | -0.483723
88.184 | -0.063 | -8170 | -0.485529
88.284 | -0.064 | -8194 | -0.487435
88.385 | -0.064 | -8223 | -0.489843
88.485 | -0.064 | -8247 | -0.492049
88.585 | -0.064 | -8275 | -0.493655
88.686 | -0.064 | -8299 | -0.495561
88.786 | -0.064 | -8323 | -0.497667
88.887 | -0.065 | -8352 | -0.499874
88.987 | -0.065 | -8376 | -0.501981
89.088 | -0.065 | -8400 | -0.503586
89.188 | -0.065 | -8428 | -0.505993
89.288 | -0.065 | -8452 | -0.5082
89.389 | -0.065 | -8476 | -0.510307
89.489 | -0.066 | -8500 | -0.512213
89.59 | -0.066 | -8529 | -0.51442
89.69 | -0.066 | -8553 | -0.516828
89.79 | -0.066 | -8577 | -0.518433
89.89 | -0.066 | -8601 | -0.52084
89.99 | -0.066 | -8629 | -0.522445
90.091 | -0.067 | -8666 | -0.525956
90.192 | -0.067 | -8690 | -0.528364
90.292 | -0.067 | -8702 | -0.529166
90.393 | -0.067 | -8726 | -0.531373
90.493 | -0.067 | -8750 | -0.53348
90.594 | -0.067 | -8778 | -0.535687
90.694 | -0.068 | -8803 | -0.537493
90.795 | -0.068 | -8839 | -0.540803
90.896 | -0.068 | -8863 | -0.54291
90.996 | -0.068 | -8887 | -0.545317
91.097 | -0.068 | -8911 | -0.547825
91.198 | -0.069 | -8935 | -0.549631
91.299 | -0.069 | -8960 | -0.552339
91.399 | -0.069 | -8984 | -0.554245
91.5 | -0.069 | -9008 | -0.556954
91.6 | -0.069 | -9032 | -0.559662
91.7 | -0.069 | -9052 | -0.561468
91.801 | -0.07 | -9076 | -0.563976
91.901 | -0.07 | -9100 | -0.566384
92.001 | -0.07 | -9125 | -0.56849
92.101 | -0.07 | -9149 | -0.570095
92.201 | -0.07 | -9173 | -0.573105
92.302 | -0.07 | -9193 | -0.575512
92.402 | -0.071 | -9217 | -0.57792
92.503 | -0.071 | -9229 | -0.579525
92.603 | -0.071 | -9254 | -0.581933
92.703 | -0.071 | -9274 | -0.584641
92.803 | -0.071 | -9298 | -0.586848
92.903 | -0.071 | -9322 | -0.589757
93.004 | -0.072 | -9342 | -0.591964
93.104 | -0.072 | -9366 | -0.594372
93.204 | -0.072 | -9386 | -0.596779
93.304 | -0.072 | -9411 | -0.599488
93.404 | -0.072 | -9431 | -0.601594
93.505 | -0.072 | -9455 | -0.604303
93.605 | -0.073 | -9475 | -0.607012
93.705 | -0.073 | -9495 | -0.609419
93.805 | -0.073 | -9519 | -0.611626
93.905 | -0.073 | -9539 | -0.614335
94.006 | -0.073 | -9560 | -0.616943
94.106 | -0.073 | -9580 | -0.619952
94.206 | -0.074 | -9604 | -0.62236
94.306 | -0.074 | -9624 | -0.625068
94.406 | -0.074 | -9644 | -0.628278
94.507 | -0.074 | -9664 | -0.630485
94.607 | -0.074 | -9684 | -0.633194
94.707 | -0.074 | -9705 | -0.636404
94.807 | -0.075 | -9725 | -0.638511
94.907 | -0.075 | -9745 | -0.641721
95.008 | -0.075 | -9765 | -0.644429
95.108 | -0.075 | -9785 | -0.647138
95.208 | -0.075 | -9805 | -0.65095
95.308 | -0.075 | -9825 | -0.653357
95.408 | -0.076 | -9845 | -0.656267
95.509 | -0.076 | -9866 | -0.658975
95.609 | -0.076 | -9882 | -0.661985
95.709 | -0.076 | -9902 | -0.665496
95.809 | -0.076 | -9922 | -0.668706
95.909 | -0.076 | -9942 | -0.671414
96.01 | -0.077 | -9958 | -0.674624
96.11 | -0.077 | -9978 | -0.677835
96.21 | -0.077 | -9998 | -0.680844
96.31 | -0.077 | -10020 | -0.684355
96.41 | -0.077 | -10030 | -0.687565
96.511 | -0.077 | -10050 | -0.691076
96.611 | -0.078 | -10070 | -0.694286
96.712 | -0.078 | -10090 | -0.697797
96.812 | -0.078 | -10110 | -0.701509
96.912 | -0.078 | -10130 | -0.70482
97.012 | -0.078 | -10140 | -0.70803
97.112 | -0.078 | -10160 | -0.71124
97.213 | -0.079 | -10180 | -0.715252
97.313 | -0.079 | -10200 | -0.718563
97.413 | -0.079 | -10210 | -0.722274
97.514 | -0.079 | -10230 | -0.725786
97.614 | -0.079 | -10250 | -0.729297
97.715 | -0.079 | -10260 | -0.732808
97.815 | -0.08 | -10280 | -0.737121
97.915 | -0.08 | -10300 | -0.740632
98.015 | -0.08 | -10310 | -0.744344
98.115 | -0.08 | -10330 | -0.748457
98.216 | -0.08 | -10340 | -0.752169
98.316 | -0.08 | -10360 | -0.756482
98.416 | -0.081 | -10380 | -0.759993
98.516 | -0.081 | -10390 | -0.764608
98.616 | -0.081 | -10410 | -0.768019
98.717 | -0.081 | -10420 | -0.772633
98.817 | -0.081 | -10440 | -0.776445
98.917 | -0.081 | -10450 | -0.780458
99.017 | -0.082 | -10470 | -0.784771
99.117 | -0.082 | -10480 | -0.789085
99.218 | -0.082 | -10490 | -0.793098
99.318 | -0.082 | -10510 | -0.797411
99.418 | -0.082 | -10530 | -0.801223
99.518 | -0.082 | -10540 | -0.806038
99.618 | -0.083 | -10550 | -0.810653
99.718 | -0.083 | -10570 | -0.814966
99.818 | -0.083 | -10580 | -0.819481
99.918 | -0.083 | -10590 | -0.823493
100.018 | -0.083 | -10610 | -0.828108
100.118 | -0.083 | -10620 | -0.832722
100.219 | -0.084 | -10630 | -0.837036
100.319 | -0.084 | -10650 | -0.841851
100.42 | -0.084 | -10660 | -0.845864
100.52 | -0.084 | -10670 | -0.85098
100.62 | -0.084 | -10680 | -0.855594
100.721 | -0.084 | -10700 | -0.860209
100.821 | -0.085 | -10710 | -0.864522
100.922 | -0.085 | -10720 | -0.869338
101.022 | -0.085 | -10740 | -0.874153
101.122 | -0.085 | -10750 | -0.879068
101.223 | -0.085 | -10760 | -0.883281
101.323 | -0.085 | -10770 | -0.888197
101.424 | -0.086 | -10780 | -0.892711
101.524 | -0.086 | -10790 | -0.898128
101.624 | -0.086 | -10800 | -0.902141
101.725 | -0.086 | -10820 | -0.907257
101.825 | -0.086 | -10820 | -0.912373
101.926 | -0.086 | -10840 | -0.916687
102.026 | -0.087 | -10850 | -0.921
102.126 | -0.087 | -10860 | -0.925916
102.227 | -0.087 | -10870 | -0.930731
102.327 | -0.087 | -10880 | -0.936148
102.428 | -0.087 | -10890 | -0.940462
102.528 | -0.087 | -10900 | -0.945778
102.629 | -0.088 | -10910 | -0.950393
102.729 | -0.088 | -10920 | -0.955007
102.829 | -0.088 | -10920 | -0.959823
102.93 | -0.088 | -10940 | -0.96524
103.03 | -0.088 | -10940 | -0.970556
103.131 | -0.088 | -10950 | -0.975472
103.231 | -0.089 | -10960 | -0.979785
103.331 | -0.089 | -10970 | -0.984601
103.432 | -0.089 | -10980 | -0.989416
103.532 | -0.089 | -10990 | -0.993729
103.633 | -0.089 | -11000 | -0.999146
103.733 | -0.089 | -11010 | -1.004162
103.833 | -0.09 | -11010 | -1.008175
103.933 | -0.09 | -11020 | -1.013191
104.033 | -0.09 | -11030 | -1.018206
104.134 | -0.09 | -11030 | -1.023222
104.234 | -0.09 | -11040 | -1.027235
104.334 | -0.09 | -11050 | -1.032251
104.434 | -0.091 | -11060 | -1.037266
104.534 | -0.091 | -11060 | -1.041279
104.635 | -0.091 | -11070 | -1.046295
104.735 | -0.091 | -11080 | -1.051311
104.835 | -0.091 | -11090 | -1.055323
104.935 | -0.091 | -11090 | -1.060339
105.035 | -0.092 | -11100 | -1.064352
105.136 | -0.092 | -11100 | -1.069367
105.236 | -0.092 | -11110 | -1.074383
105.337 | -0.092 | -11110 | -1.078396
105.437 | -0.092 | -11120 | -1.083412
105.537 | -0.092 | -11130 | -1.088428
105.638 | -0.093 | -11130 | -1.09244
105.738 | -0.093 | -11130 | -1.096453
105.839 | -0.093 | -11140 | -1.101469
105.939 | -0.093 | -11150 | -1.106484
106.039 | -0.093 | -11150 | -1.110497
106.14 | -0.093 | -11160 | -1.115513
106.24 | -0.094 | -11160 | -1.119525
106.341 | -0.094 | -11170 | -1.124541
106.441 | -0.094 | -11170 | -1.128554
106.541 | -0.094 | -11180 | -1.132567
106.642 | -0.094 | -11180 | -1.137582
106.742 | -0.094 | -11190 | -1.141595
106.843 | -0.095 | -11190 | -1.148617
106.944 | -0.095 | -11190 | -1.150623
107.045 | -0.095 | -11200 | -1.155639
107.145 | -0.095 | -11200 | -1.159652
107.245 | -0.095 | -11200 | -1.163664
107.346 | -0.095 | -11210 | -1.170687
107.447 | -0.096 | -11210 | -1.174699
107.548 | -0.096 | -11220 | -1.178712
107.649 | -0.096 | -11220 | -1.183728
107.749 | -0.096 | -11220 | -1.18774
107.849 | -0.096 | -11230 | -1.192756
107.949 | -0.096 | -11230 | -1.195766
108.049 | -0.097 | -11230 | -1.200781
108.149 | -0.097 | -11230 | -1.205797
108.249 | -0.097 | -11240 | -1.20981
108.349 | -0.097 | -11240 | -1.213822
108.449 | -0.097 | -11240 | -1.218838
108.55 | -0.097 | -11250 | -1.222851
108.65 | -0.098 | -11250 | -1.226863
108.75 | -0.098 | -11250 | -1.231879
108.851 | -0.098 | -11250 | -1.234889
108.951 | -0.098 | -11250 | -1.240908
109.051 | -0.098 | -11260 | -1.243917
109.151 | -0.098 | -11260 | -1.248933
109.251 | -0.099 | -11260 | -1.252946
109.351 | -0.099 | -11260 | -1.256958
109.451 | -0.099 | -11260 | -1.260971
109.551 | -0.099 | -11260 | -1.265987
109.651 | -0.099 | -11270 | -1.269999
109.751 | -0.099 | -11270 | -1.274012
109.851 | -0.1 | -11270 | -1.278025
109.951 | -0.1 | -11270 | -1.282037
110.052 | -0.1 | -11270 | -1.287053
110.152 | -0.1 | -11270 | -1.291066
110.253 | -0.1 | -11270 | -1.296081
110.353 | -0.1 | -11270 | -1.300094
110.453 | -0.101 | -11280 | -1.304107
110.553 | -0.101 | -11280 | -1.309122
110.653 | -0.101 | -11280 | -1.312132
110.754 | -0.101 | -11280 | -1.317148
110.854 | -0.101 | -11280 | -1.322164
110.954 | -0.101 | -11280 | -1.326176
111.054 | -0.102 | -11290 | -1.330189
111.154 | -0.102 | -11290 | -1.335205
111.255 | -0.102 | -11290 | -1.339217
111.355 | -0.102 | -11290 | -1.34323
111.455 | -0.102 | -11290 | -1.347243
111.555 | -0.102 | -11290 | -1.352258
111.655 | -0.103 | -11290 | -1.356271
111.756 | -0.103 | -11300 | -1.360284
111.856 | -0.103 | -11300 | -1.365299
111.956 | -0.103 | -11300 | -1.369312
112.056 | -0.103 | -11300 | -1.374328
112.156 | -0.103 | -11300 | -1.379344
112.257 | -0.104 | -11300 | -1.383356
112.357 | -0.104 | -11300 | -1.387369
112.457 | -0.104 | -11300 | -1.392385
112.557 | -0.104 | -11300 | -1.3974
112.657 | -0.104 | -11300 | -1.401413
112.758 | -0.104 | -11300 | -1.405426
112.858 | -0.105 | -11300 | -1.410442
112.958 | -0.105 | -11300 | -1.414454
113.058 | -0.105 | -11300 | -1.420473
113.158 | -0.105 | -11300 | -1.425489
113.259 | -0.105 | -11300 | -1.430505
113.359 | -0.105 | -11300 | -1.434517
113.459 | -0.106 | -11300 | -1.440536
113.559 | -0.106 | -11300 | -1.445552
113.659 | -0.106 | -11300 | -1.450568
113.76 | -0.106 | -11300 | -1.456587
113.86 | -0.106 | -11300 | -1.462606
113.96 | -0.106 | -11300 | -1.468625
114.06 | -0.107 | -11300 | -1.474644
114.16 | -0.107 | -11300 | -1.480663
114.261 | -0.107 | -11300 | -1.486682
114.361 | -0.107 | -11300 | -1.492701
114.462 | -0.107 | -11300 | -1.499723
114.562 | -0.107 | -11300 | -1.505742
114.662 | -0.108 | -11300 | -1.512764
114.762 | -0.108 | -11300 | -1.519786
114.862 | -0.108 | -11300 | -1.526808
114.963 | -0.108 | -11300 | -1.532827
115.063 | -0.108 | -11300 | -1.539849
115.163 | -0.108 | -11300 | -1.547874
115.264 | -0.109 | -11300 | -1.554896
115.364 | -0.109 | -11300 | -1.562922
115.465 | -0.109 | -11300 | -1.569944
115.565 | -0.109 | -11300 | -1.577969
115.665 | -0.109 | -11300 | -1.585994
115.765 | -0.109 | -11300 | -1.595023
115.865 | -0.11 | -11300 | -1.603048
115.966 | -0.11 | -11300 | -1.61308
116.066 | -0.11 | -11300 | -1.621105
116.166 | -0.11 | -11300 | -1.630133
116.267 | -0.11 | -11300 | -1.640165
116.367 | -0.11 | -11300 | -1.649193
116.467 | -0.111 | -11300 | -1.659225
116.567 | -0.111 | -11300 | -1.668253
116.667 | -0.111 | -11290 | -1.678285
116.768 | -0.111 | -11290 | -1.688317
116.868 | -0.111 | -11290 | -1.698348
116.969 | -0.111 | -11290 | -1.70838
117.069 | -0.112 | -11290 | -1.718411
117.17 | -0.112 | -11280 | -1.728443
117.27 | -0.112 | -11280 | -1.738475
117.37 | -0.112 | -11280 | -1.749509
117.471 | -0.112 | -11280 | -1.759541
117.571 | -0.112 | -11270 | -1.770576
117.672 | -0.113 | -11270 | -1.78161
117.772 | -0.113 | -11270 | -1.793648
117.872 | -0.113 | -11270 | -1.804683
117.972 | -0.113 | -11270 | -1.815718
118.072 | -0.113 | -11270 | -1.827756
118.173 | -0.113 | -11260 | -1.840797
118.273 | -0.114 | -11260 | -1.852835
118.373 | -0.114 | -11260 | -1.865876
118.473 | -0.114 | -11260 | -1.878917
118.573 | -0.114 | -11250 | -1.892961
118.674 | -0.114 | -11250 | -1.908008
118.774 | -0.114 | -11250 | -1.924059
118.874 | -0.115 | -11250 | -1.938103
118.974 | -0.115 | -11240 | -1.952147
119.074 | -0.115 | -11240 | -1.967195
119.175 | -0.115 | -11240 | -1.982242
119.275 | -0.115 | -11240 | -1.99729
119.375 | -0.115 | -11230 | -2.011334
119.475 | -0.116 | -11230 | -2.026381
119.575 | -0.116 | -11230 | -2.042432
119.676 | -0.116 | -11230 | -2.057479
119.776 | -0.116 | -11220 | -2.07353
119.876 | -0.116 | -11220 | -2.088577
119.976 | -0.116 | -11220 | -2.104628
120.076 | -0.117 | -11210 | -2.120678
120.177 | -0.117 | -11210 | -2.138735
120.277 | -0.117 | -11210 | -2.154786
120.378 | -0.117 | -11210 | -2.171839
120.478 | -0.117 | -11200 | -2.189896
120.578 | -0.117 | -11200 | -2.205947
120.679 | -0.118 | -11190 | -2.223
120.779 | -0.118 | -11190 | -2.241057
120.88 | -0.118 | -11190 | -2.258111
120.98 | -0.118 | -11180 | -2.275165
121.08 | -0.118 | -11180 | -2.293221
121.181 | -0.118 | -11170 | -2.312281
121.281 | -0.119 | -11170 | -2.330338
121.382 | -0.119 | -11170 | -2.349398
121.482 | -0.119 | -11160 | -2.369462
121.582 | -0.119 | -11160 | -2.390528
121.682 | -0.119 | -11150 | -2.412597
121.782 | -0.119 | -11150 | -2.43567
121.883 | -0.12 | -11150 | -2.45774
121.983 | -0.12 | -11140 | -2.478806
122.083 | -0.12 | -11140 | -2.498869
122.183 | -0.12 | -11130 | -2.518932
122.283 | -0.12 | -11130 | -2.541002
122.384 | -0.12 | -11130 | -2.561065
122.484 | -0.121 | -11120 | -2.583134
122.584 | -0.121 | -11110 | -2.604201
122.684 | -0.121 | -11110 | -2.627273
122.784 | -0.121 | -11100 | -2.650346
122.885 | -0.121 | -11100 | -2.672416
122.985 | -0.121 | -11090 | -2.694485
123.085 | -0.122 | -11090 | -2.715551
123.185 | -0.122 | -11080 | -2.737621
123.285 | -0.122 | -11070 | -2.757684
123.386 | -0.122 | -11070 | -2.777747
123.486 | -0.122 | -11060 | -2.795804
123.587 | -0.122 | -11050 | -2.811855
123.687 | -0.123 | -11050 | -2.828908
123.787 | -0.123 | -11040 | -2.846965
123.888 | -0.123 | -11040 | -2.863016
123.988 | -0.123 | -11030 | -2.87706
124.089 | -0.123 | -11020 | -2.891104
124.189 | -0.123 | -11010 | -2.906152
124.289 | -0.124 | -11010 | -2.91819
124.389 | -0.124 | -11000 | -2.931231
124.489 | -0.124 | -10990 | -2.945275
124.59 | -0.124 | -10990 | -2.959319
124.69 | -0.124 | -10980 | -2.973363
124.79 | -0.124 | -10970 | -2.985401
124.891 | -0.125 | -10960 | -2.998442
124.991 | -0.125 | -10950 | -3.012486
125.092 | -0.125 | -10950 | -3.024524
125.192 | -0.125 | -10940 | -3.039572
125.292 | -0.125 | -10930 | -3.053616
125.392 | -0.125 | -10920 | -3.069667
125.492 | -0.126 | -10910 | -3.087723
125.593 | -0.126 | -10900 | -3.104777
125.693 | -0.126 | -10900 | -3.123837
125.793 | -0.126 | -10880 | -3.1439
125.893 | -0.126 | -10880 | -3.16597
125.993 | -0.126 | -10870 | -3.189042
126.094 | -0.127 | -10860 | -3.211112
126.194 | -0.127 | -10850 | -3.234185
126.295 | -0.127 | -10840 | -3.257257
126.395 | -0.127 | -10830 | -3.27732
126.495 | -0.127 | -10820 | -3.29939
126.596 | -0.128 | -10800 | -3.332494
126.697 | -0.128 | -10790 | -3.352557
126.798 | -0.128 | -10780 | -3.374627
126.899 | -0.128 | -10760 | -3.39469
127 | -0.128 | -10760 | -3.414753
127.1 | -0.128 | -10740 | -3.434816
127.201 | -0.129 | -10730 | -3.453876
127.301 | -0.129 | -10720 | -3.472936
127.401 | -0.129 | -10710 | -3.491996
127.501 | -0.129 | -10700 | -3.510053
127.602 | -0.129 | -10680 | -3.52811
127.703 | -0.129 | -10670 | -3.545164
127.804 | -0.13 | -10660 | -3.564224
127.905 | -0.13 | -10640 | -3.583284
128.006 | -0.13 | -10630 | -3.603347
128.106 | -0.13 | -10620 | -3.624413
128.206 | -0.13 | -10600 | -3.64548
128.306 | -0.13 | -10590 | -3.665543
128.406 | -0.131 | -10580 | -3.685606
128.507 | -0.131 | -10570 | -3.705669
128.607 | -0.131 | -10550 | -3.725733
128.707 | -0.131 | -10540 | -3.744793
128.807 | -0.131 | -10530 | -3.763853
128.907 | -0.131 | -10520 | -3.781909
129.008 | -0.132 | -10510 | -3.800969
129.108 | -0.132 | -10500 | -3.821033
129.208 | -0.132 | -10490 | -3.842099
129.308 | -0.132 | -10470 | -3.863165
129.408 | -0.132 | -10460 | -3.884232
129.509 | -0.132 | -10450 | -3.906301
129.609 | -0.133 | -10440 | -3.927367
129.709 | -0.133 | -10430 | -3.949437
129.809 | -0.133 | -10420 | -3.97251
129.909 | -0.133 | -10410 | -3.996585
130.01 | -0.133 | -10410 | -4.021664
130.11 | -0.133 | -10400 | -4.04875
130.21 | -0.134 | -10390 | -4.076838
130.31 | -0.134 | -10370 | -4.10593
130.41 | -0.134 | -10360 | -4.136025
130.511 | -0.134 | -10360 | -4.169129
130.611 | -0.134 | -10350 | -4.202233
130.712 | -0.134 | -10340 | -4.23634
130.812 | -0.135 | -10330 | -4.272454
130.912 | -0.135 | -10320 | -4.308568
131.013 | -0.135 | -10320 | -4.346688
131.113 | -0.135 | -10300 | -4.385811
131.214 | -0.135 | -10300 | -4.424934
131.314 | -0.135 | -10290 | -4.464058
131.414 | -0.136 | -10280 | -4.503181
131.515 | -0.136 | -10270 | -4.542304
131.615 | -0.136 | -10270 | -4.580424
131.716 | -0.136 | -10260 | -4.621554
131.816 | -0.136 | -10250 | -4.662683
131.916 | -0.136 | -10240 | -4.707825
132.017 | -0.137 | -10240 | -4.754974
132.117 | -0.137 | -10230 | -4.802122
132.218 | -0.137 | -10220 | -4.847264
132.318 | -0.137 | -10210 | -4.896419
132.418 | -0.137 | -10200 | -4.941561
132.518 | -0.137 | -10200 | -4.990716
132.618 | -0.138 | -10190 | -5.035858
132.719 | -0.138 | -10180 | -5.08401
132.819 | -0.138 | -10170 | -5.133165
132.92 | -0.138 | -10160 | -5.181316
133.02 | -0.138 | -10160 | -5.227462
133.12 | -0.138 | -10150 | -5.275613
133.221 | -0.139 | -10140 | -5.321758
133.321 | -0.139 | -10140 | -5.366901
133.422 | -0.139 | -10130 | -5.410036
133.522 | -0.139 | -10120 | -5.456182
133.622 | -0.139 | -10110 | -5.502327
133.723 | -0.139 | -10100 | -5.550479
133.823 | -0.14 | -10100 | -5.596624
133.924 | -0.14 | -10090 | -5.641766
134.024 | -0.14 | -10080 | -5.689918
134.124 | -0.14 | -10070 | -5.739073
134.225 | -0.14 | -10060 | -5.784215
134.325 | -0.14 | -10050 | -5.83036
134.426 | -0.141 | -10040 | -5.876505
134.526 | -0.141 | -10030 | -5.924657
134.626 | -0.141 | -10020 | -5.967793
134.726 | -0.141 | -10010 | -6.010929
134.826 | -0.141 | -10010 | -6.054065
134.927 | -0.141 | -9998 | -6.10021
135.027 | -0.142 | -9990 | -6.145352
135.128 | -0.142 | -9982 | -6.191497
135.228 | -0.142 | -9974 | -6.23664
135.328 | -0.142 | -9962 | -6.282785
135.429 | -0.142 | -9954 | -6.325921
135.529 | -0.142 | -9946 | -6.369056
135.63 | -0.143 | -9938 | -6.409183
135.73 | -0.143 | -9930 | -6.452319
135.83 | -0.143 | -9922 | -6.492445
135.931 | -0.143 | -9914 | -6.535581
136.031 | -0.143 | -9906 | -6.57671
136.132 | -0.143 | -9898 | -6.619846
136.232 | -0.144 | -9890 | -6.659973
136.332 | -0.144 | -9882 | -6.703108
136.432 | -0.144 | -9874 | -6.743235
136.532 | -0.144 | -9866 | -6.786371
136.633 | -0.144 | -9862 | -6.826497
136.733 | -0.144 | -9853 | -6.867627
136.833 | -0.145 | -9845 | -6.910762
136.934 | -0.145 | -9837 | -6.950889
137.034 | -0.145 | -9829 | -6.991015
137.135 | -0.145 | -9825 | -7.031141
137.235 | -0.145 | -9817 | -7.074277
137.335 | -0.145 | -9809 | -7.115407
137.435 | -0.146 | -9805 | -7.155533
137.535 | -0.146 | -9797 | -7.19566
137.636 | -0.146 | -9789 | -7.235786
137.736 | -0.146 | -9781 | -7.276915
137.837 | -0.146 | -9773 | -7.317042
137.937 | -0.146 | -9769 | -7.355162
138.037 | -0.147 | -9761 | -7.392279
138.138 | -0.147 | -9757 | -7.432405
138.238 | -0.147 | -9749 | -7.470525
138.339 | -0.147 | -9741 | -7.508645
138.439 | -0.147 | -9737 | -7.545762
138.539 | -0.147 | -9729 | -7.583882
138.64 | -0.148 | -9721 | -7.620999
138.74 | -0.148 | -9717 | -7.656109
138.841 | -0.148 | -9709 | -7.69423
138.941 | -0.148 | -9700 | -7.72934
139.041 | -0.148 | -9696 | -7.764451
139.141 | -0.148 | -9688 | -7.799561
139.241 | -0.149 | -9680 | -7.831662
139.342 | -0.149 | -9672 | -7.866773
139.442 | -0.149 | -9668 | -7.901883
139.542 | -0.149 | -9660 | -7.933985
139.643 | -0.149 | -9652 | -7.966086
139.743 | -0.149 | -9644 | -8.001196
139.844 | -0.15 | -9636 | -8.049348
139.945 | -0.15 | -9632 | -8.065398
140.046 | -0.15 | -9620 | -8.097499
140.146 | -0.15 | -9616 | -8.130604
140.246 | -0.15 | -9608 | -8.162705
140.347 | -0.15 | -9592 | -8.20885
140.448 | -0.151 | -9588 | -8.224901
140.549 | -0.151 | -9576 | -8.273052
140.65 | -0.151 | -9568 | -8.303147
140.751 | -0.151 | -9560 | -8.335248
140.852 | -0.151 | -9547 | -8.367349
140.952 | -0.151 | -9539 | -8.396441
141.052 | -0.152 | -9531 | -8.429545
141.152 | -0.152 | -9523 | -8.458637
141.253 | -0.152 | -9511 | -8.488731
141.353 | -0.152 | -9503 | -8.517823
141.453 | -0.152 | -9491 | -8.547918
141.554 | -0.152 | -9483 | -8.577009
141.655 | -0.153 | -9475 | -8.607104
141.755 | -0.153 | -9463 | -8.636196
141.855 | -0.153 | -9455 | -8.666291
141.955 | -0.153 | -9447 | -8.695382
142.055 | -0.153 | -9435 | -8.725477
142.155 | -0.153 | -9427 | -8.755572
142.255 | -0.154 | -9419 | -8.784663
142.355 | -0.154 | -9411 | -8.814758
142.455 | -0.154 | -9402 | -8.84385
142.555 | -0.154 | -9394 | -8.873945
142.655 | -0.154 | -9382 | -8.903036
142.756 | -0.154 | -9378 | -8.935137
142.856 | -0.155 | -9366 | -8.965232
142.956 | -0.155 | -9362 | -8.994324
143.056 | -0.155 | -9354 | -9.024418
143.156 | -0.155 | -9346 | -9.056519
143.257 | -0.155 | -9342 | -9.086614
143.357 | -0.155 | -9334 | -9.115706
143.457 | -0.156 | -9326 | -9.145801
143.557 | -0.156 | -9322 | -9.177902
143.657 | -0.156 | -9314 | -9.207996
143.758 | -0.156 | -9310 | -9.237088
143.858 | -0.156 | -9306 | -9.269189
143.958 | -0.156 | -9298 | -9.299284
144.058 | -0.157 | -9294 | -9.328376
144.158 | -0.157 | -9286 | -9.36148
144.259 | -0.157 | -9282 | -9.390571
144.359 | -0.157 | -9278 | -9.420666
144.459 | -0.157 | -9274 | -9.449758
144.559 | -0.157 | -9270 | -9.481859
144.659 | -0.158 | -9262 | -9.511954
144.759 | -0.158 | -9258 | -9.541045
144.859 | -0.158 | -9254 | -9.57114
144.959 | -0.158 | -9249 | -9.600232
145.059 | -0.158 | -9245 | -9.630326
145.159 | -0.158 | -9241 | -9.660421
145.26 | -0.159 | -9237 | -9.689513
145.36 | -0.159 | -9229 | -9.719608
145.46 | -0.159 | -9225 | -9.748699
145.56 | -0.159 | -9221 | -9.778794
145.66 | -0.159 | -9217 | -9.807886
145.761 | -0.159 | -9213 | -9.83798
145.861 | -0.16 | -9209 | -9.867072
145.962 | -0.16 | -9201 | -9.897167
146.062 | -0.16 | -9197 | -9.926258
146.162 | -0.16 | -9193 | -9.956353
146.262 | -0.16 | -9189 | -9.985445
146.362 | -0.16 | -9181 | -10.015539
146.463 | -0.161 | -9177 | -10.041622
146.563 | -0.161 | -9173 | -10.071716
146.663 | -0.161 | -9169 | -10.101811
146.764 | -0.161 | -9165 | -10.131906
146.864 | -0.161 | -9161 | -10.162001
146.965 | -0.161 | -9153 | -10.192095
147.065 | -0.162 | -9149 | -10.22219